## data
Wavelength (nm) | Air_n | Air_k | Al_n | Al_k | Ca_n | Ca_k | Ag_n | Ag_k | aSi_n | aSi_k | SiO2_n | SiO2_k | PEDOT_n | PEDOT_k | PS_n | PS_k | PSAnnealed_n | PSAnnealed_k | ITOsorizon_n | ITOsorizon_k | P3HT_n | P3HT_k | PCBM_n | PCBM_k | P3HTPCBMBlendDCB_n | P3HTPCBMBlendDCB_k
300 | 1 | 0 | 0.27571 | 3.61265 | 3.46 | 0.848 | 0.13 | 2.92 | 1.73 | 2.77 | 1.4607 | 0 | 1.70023 | 0.01975 | 1.55 | 0 | 1.67 | 0 | 2.2813 | 0.00187 | 1.1 | 0.06995 | 2.12362 | 0.53945 | 1.75 | 0.1888075
301 | 1 | 0 | 0.27754 | 3.62538 | 3.43 | 0.85333 | 0.13 | 2.92 | 1.73 | 2.77 | 1.4606 | 0 | 1.69667 | 0.01951 | 1.55 | 0 | 1.6692 | 0 | 2.2772 | 0.018603 | 1.10014 | 0.06946 | 2.12033 | 0.53194 | 1.75 | 0.186179
302 | 1 | 0 | 0.27937 | 3.63812 | 3.4 | 0.85867 | 0.13 | 2.92 | 1.74 | 2.77 | 1.4605 | 0 | 1.69355 | 0.01928 | 1.55 | 0 | 1.6685 | 0 | 2.2726 | 0.018079 | 1.10028 | 0.06873 | 2.11767 | 0.52431 | 1.75 | 0.1835085
303 | 1 | 0 | 0.2812 | 3.65085 | 3.37 | 0.864 | 0.13 | 2.92 | 1.75 | 2.77 | 1.4605 | 0 | 1.69099 | 0.01904 | 1.55 | 0 | 1.6677 | 0 | 2.2677 | 0.012044 | 1.10043 | 0.06775 | 2.11562 | 0.51676 | 1.75 | 0.180866
304 | 1 | 0 | 0.28303 | 3.66359 | 3.34 | 0.86933 | 0.13 | 2.92 | 1.76 | 2.8 | 1.4604 | 0 | 1.68843 | 0.01881 | 1.545 | 0 | 1.6669 | 0 | 2.2625 | 0.015326 | 1.10057 | 0.06749 | 2.11318 | 0.5097 | 1.75 | 0.178395
305 | 1 | 0 | 0.28485 | 3.67632 | 3.31 | 0.87467 | 0.13 | 2.92 | 1.78 | 2.8 | 1.4603 | 0 | 1.68587 | 0.01857 | 1.54 | 0 | 1.6662 | 0 | 2.2579 | 0.008774 | 1.10071 | 0.06699 | 2.10953 | 0.50358 | 1.75 | 0.176253
306 | 1 | 0 | 0.28668 | 3.68906 | 3.28 | 0.88 | 0.13 | 2.92 | 1.795 | 2.8 | 1.4602 | 0 | 1.68239 | 0.01834 | 1.54 | 0 | 1.6654 | 0 | 2.2539 | 0.0072714 | 1.10085 | 0.06599 | 2.10714 | 0.49719 | 1.74 | 0.1740165
307 | 1 | 0 | 0.28851 | 3.70179 | 3.25 | 0.88533 | 0.13 | 2.92 | 1.81 | 2.82 | 1.4601 | 0 | 1.67883 | 0.0181 | 1.54 | 0 | 1.6646 | 0 | 2.2475 | 0.0096037 | 1.10099 | 0.06572 | 2.10461 | 0.49097 | 1.74 | 0.1718395
308 | 1 | 0 | 0.29034 | 3.71453 | 3.22 | 0.89067 | 0.13 | 2.92 | 1.81 | 2.82 | 1.46 | 0 | 1.67527 | 0.01787 | 1.54 | 0 | 1.6638 | 0 | 2.2415 | 0.0068349 | 1.10114 | 0.06569 | 2.10176 | 0.485 | 1.74 | 0.16975
309 | 1 | 0 | 0.29217 | 3.72726 | 3.19 | 0.896 | 0.13 | 2.92 | 1.82 | 2.82 | 1.46 | 0 | 1.67279 | 0.01763 | 1.54 | 0 | 1.6631 | 0 | 2.2361 | 0.016937 | 1.10128 | 0.06516 | 2.09711 | 0.48027 | 1.74 | 0.1680945
310 | 1 | 0 | 0.294 | 3.74 | 3.16 | 0.90133 | 0.13 | 2.92 | 1.83 | 2.82 | 1.4599 | 0 | 1.67115 | 0.0174 | 1.54 | 0 | 1.6623 | 0 | 2.2313 | 0.020463 | 1.10142 | 0.06488 | 2.09318 | 0.4754 | 1.73 | 0.16639
311 | 1 | 0 | 0.29596 | 3.75263 | 3.13 | 0.90667 | 0.13 | 2.92 | 1.85 | 2.82 | 1.4598 | 0 | 1.66951 | 0.01716 | 1.54 | 0 | 1.6615 | 0 | 2.2263 | 0.024543 | 1.10156 | 0.06484 | 2.08971 | 0.47043 | 1.73 | 0.1646505
312 | 1 | 0 | 0.29792 | 3.76525 | 3.1 | 0.912 | 0.13 | 2.92 | 1.85 | 2.82 | 1.4598 | 0 | 1.66787 | 0.01693 | 1.54 | 0 | 1.6608 | 0 | 2.2198 | 0.027014 | 1.10171 | 0.06455 | 2.08393 | 0.46601 | 1.73 | 0.1631035
313 | 1 | 0 | 0.29988 | 3.77788 | 3.07 | 0.91733 | 0.13 | 2.92 | 1.85 | 2.82 | 1.4597 | 0 | 1.66539 | 0.01669 | 1.54 | 0 | 1.66 | 0 | 2.2134 | 0.022376 | 1.10185 | 0.06401 | 2.07938 | 0.46132 | 1.725 | 0.161462
314 | 1 | 0 | 0.30185 | 3.7905 | 3.04 | 0.92267 | 0.13 | 2.92 | 1.86 | 2.82 | 1.4596 | 0 | 1.66283 | 0.01646 | 1.54 | 0 | 1.6594 | 0 | 2.2071 | 0.02211 | 1.10199 | 0.06397 | 2.0758 | 0.45676 | 1.72 | 0.159866
315 | 1 | 0 | 0.30381 | 3.80313 | 3.01 | 0.928 | 0.13 | 2.92 | 1.86 | 2.85 | 1.4596 | 0 | 1.66027 | 0.01622 | 1.535 | 0 | 1.6587 | 0 | 2.2033 | 0.024245 | 1.10213 | 0.06367 | 2.07253 | 0.45766 | 1.72 | 0.160181
316 | 1 | 0 | 0.30577 | 3.81575 | 2.98 | 0.93333 | 0.13 | 2.92 | 1.88 | 2.85 | 1.4596 | 0 | 1.65808 | 0.01599 | 1.53 | 0 | 1.6581 | 0 | 2.1991 | 0.024293 | 1.10227 | 0.06312 | 2.07029 | 0.45845 | 1.72 | 0.1604575
317 | 1 | 0 | 0.30773 | 3.82838 | 2.95 | 0.93867 | 0.13 | 2.92 | 1.9 | 2.85 | 1.4595 | 0 | 1.65644 | 0.01575 | 1.53 | 0 | 1.6575 | 0 | 2.1943 | 0.029667 | 1.10242 | 0.06307 | 2.06896 | 0.45913 | 1.72 | 0.1606955
318 | 1 | 0 | 0.30969 | 3.84101 | 2.92 | 0.944 | 0.13 | 2.92 | 1.9 | 2.88 | 1.4595 | 0 | 1.6548 | 0.01552 | 1.53 | 0 | 1.6569 | 0 | 2.189 | 0.028785 | 1.10256 | 0.06326 | 2.0659 | 0.46019 | 1.71 | 0.1610665
319 | 1 | 0 | 0.31165 | 3.85363 | 2.89 | 0.94933 | 0.13 | 2.92 | 1.91 | 2.88 | 1.4594 | 0 | 1.65316 | 0.01528 | 1.53 | 0 | 1.6563 | 0 | 2.1836 | 0.026074 | 1.1027 | 0.06346 | 2.06288 | 0.46125 | 1.71 | 0.1614375
320 | 1 | 0 | 0.31361 | 3.86626 | 2.86 | 0.95467 | 0.13 | 2.92 | 1.92 | 2.88 | 1.4594 | 0 | 1.65152 | 0.01505 | 1.53 | 0 | 1.6556 | 0 | 2.178 | 0.027697 | 1.10284 | 0.06341 | 2.05994 | 0.46228 | 1.71 | 0.161798
321 | 1 | 0 | 0.31557 | 3.87888 | 2.83 | 0.96 | 0.13 | 2.92 | 1.94 | 2.88 | 1.4593 | 0 | 1.64988 | 0.01481 | 1.53 | 0 | 1.655 | 0 | 2.1735 | 0.027027 | 1.10298 | 0.06361 | 2.05595 | 0.46356 | 1.71 | 0.162246
322 | 1 | 0 | 0.31754 | 3.89151 | 2.8 | 0.96533 | 0.13 | 2.92 | 1.94 | 2.88 | 1.4592 | 0 | 1.64824 | 0.01458 | 1.53 | 0 | 1.6544 | 0 | 2.1694 | 0.025978 | 1.10313 | 0.0638 | 2.05258 | 0.4647 | 1.7 | 0.162645
323 | 1 | 0 | 0.3195 | 3.90414 | 2.77 | 0.97067 | 0.13 | 2.92 | 1.945 | 2.88 | 1.4591 | 0 | 1.64669 | 0.01434 | 1.53 | 0 | 1.6537 | 0 | 2.1626 | 0.025679 | 1.10327 | 0.064 | 2.05126 | 0.46537 | 1.7 | 0.1628795
324 | 1 | 0 | 0.32146 | 3.91676 | 2.74 | 0.976 | 0.13 | 2.92 | 1.95 | 2.88 | 1.459 | 0 | 1.6459 | 0.01411 | 1.52 | 0 | 1.6531 | 0 | 2.1567 | 0.021698 | 1.10341 | 0.0642 | 2.05033 | 0.46787 | 1.7 | 0.1637545
325 | 1 | 0 | 0.32342 | 3.92939 | 2.71 | 0.98133 | 0.13 | 2.92 | 1.97 | 2.91 | 1.4589 | 0 | 1.64511 | 0.01387 | 1.52 | 0 | 1.6525 | 0 | 2.1521 | 0.019034 | 1.10355 | 0.06414 | 2.04965 | 0.47134 | 1.7 | 0.164969
326 | 1 | 0 | 0.32538 | 3.94201 | 2.68 | 0.98667 | 0.13 | 2.92 | 1.98 | 2.91 | 1.4589 | 0 | 1.64432 | 0.01364 | 1.52 | 0 | 1.6519 | 0 | 2.1471 | 0.02045 | 1.1037 | 0.06434 | 2.04989 | 0.47659 | 1.7 | 0.1668065
327 | 1 | 0 | 0.3274 | 3.95461 | 2.65 | 0.992 | 0.13 | 2.92 | 1.99 | 2.91 | 1.4589 | 0 | 1.64326 | 0.0134 | 1.52 | 0 | 1.6512 | 0 | 2.1419 | 0.020627 | 1.10384 | 0.06453 | 2.05072 | 0.48168 | 1.7 | 0.168588
328 | 1 | 0 | 0.32944 | 3.96718 | 2.62 | 0.99733 | 0.13 | 2.92 | 2.01 | 2.91 | 1.4588 | 0 | 1.64162 | 0.01317 | 1.52 | 0 | 1.6506 | 0 | 2.1357 | 0.022622 | 1.10398 | 0.06499 | 2.05235 | 0.48654 | 1.7 | 0.170289
329 | 1 | 0 | 0.33148 | 3.97976 | 2.59 | 1.0027 | 0.13 | 2.92 | 2.02 | 2.91 | 1.4588 | 0 | 1.63998 | 0.01293 | 1.52 | 0 | 1.65 | 0 | 2.1306 | 0.023577 | 1.10412 | 0.06624 | 2.05517 | 0.49107 | 1.7 | 0.1718745
330 | 1 | 0 | 0.33352 | 3.99234 | 2.56 | 1.008 | 0.13 | 2.92 | 2.03 | 2.91 | 1.4587 | 0 | 1.63834 | 0.0127 | 1.52 | 0 | 1.649 | 0 | 2.1262 | 0.022893 | 1.10426 | 0.06644 | 2.05862 | 0.49553 | 1.7 | 0.1734355
331 | 1 | 0 | 0.33556 | 4.00491 | 2.53 | 1.0133 | 0.13 | 2.92 | 2.05 | 2.93 | 1.4587 | 0 | 1.6367 | 0.01246 | 1.52 | 0 | 1.6481 | 0 | 2.1228 | 0.022661 | 1.10441 | 0.06664 | 2.06456 | 0.50027 | 1.7 | 0.1750945
332 | 1 | 0 | 0.3376 | 4.01749 | 2.5 | 1.0187 | 0.13 | 2.92 | 2.05 | 2.93 | 1.4586 | 0 | 1.63506 | 0.01223 | 1.52 | 0 | 1.6471 | 0 | 2.1181 | 0.020708 | 1.10455 | 0.06737 | 2.07135 | 0.50492 | 1.7 | 0.176722
333 | 1 | 0 | 0.33964 | 4.03007 | 2.47 | 1.024 | 0.13 | 2.92 | 2.07 | 2.93 | 1.4586 | 0 | 1.63342 | 0.01199 | 1.52 | 0 | 1.6462 | 0 | 2.1117 | 0.020224 | 1.10469 | 0.0681 | 2.07931 | 0.50945 | 1.7 | 0.1783075
334 | 1 | 0 | 0.34168 | 4.04264 | 2.44 | 1.0293 | 0.13 | 2.92 | 2.09 | 2.93 | 1.4586 | 0 | 1.6318 | 0.01176 | 1.52 | 0 | 1.6452 | 0 | 2.1074 | 0.020013 | 1.10483 | 0.06857 | 2.08903 | 0.51345 | 1.7 | 0.1797075
335 | 1 | 0 | 0.34372 | 4.05522 | 2.41 | 1.0347 | 0.13 | 2.92 | 2.11 | 2.93 | 1.4585 | 0 | 1.6318 | 0.01152 | 1.51 | 0 | 1.6443 | 0 | 2.1034 | 0.019556 | 1.10497 | 0.06905 | 2.09944 | 0.51725 | 1.71 | 0.1810375
336 | 1 | 0 | 0.34577 | 4.0678 | 2.38 | 1.04 | 0.13 | 2.92 | 2.12 | 2.93 | 1.4584 | 0 | 1.6318 | 0.01129 | 1.51 | 0 | 1.6433 | 0 | 2.0996 | 0.02072 | 1.10512 | 0.06979 | 2.11005 | 0.51733 | 1.71 | 0.1810655
337 | 1 | 0 | 0.34781 | 4.08037 | 2.35 | 1.0453 | 0.13 | 2.92 | 2.13 | 2.93 | 1.4583 | 0 | 1.6318 | 0.01105 | 1.51 | 0 | 1.6424 | 0 | 2.0958 | 0.021017 | 1.10526 | 0.06946 | 2.12102 | 0.517 | 1.71 | 0.18095
338 | 1 | 0 | 0.34985 | 4.09295 | 2.32 | 1.0507 | 0.13 | 2.92 | 2.15 | 2.96 | 1.4583 | 0 | 1.63167 | 0.01082 | 1.51 | 0 | 1.6414 | 0 | 2.0919 | 0.019538 | 1.1054 | 0.06617 | 2.13301 | 0.5155 | 1.72 | 0.180425
339 | 1 | 0 | 0.35189 | 4.10553 | 2.29 | 1.056 | 0.13 | 2.92 | 2.16 | 2.96 | 1.4582 | 0 | 1.63003 | 0.01058 | 1.51 | 0 | 1.6405 | 0 | 2.0886 | 0.019201 | 1.10554 | 0.06501 | 2.14485 | 0.51405 | 1.72 | 0.1799175
340 | 1 | 0 | 0.35393 | 4.1181 | 2.26 | 1.0613 | 0.13 | 2.92 | 2.17 | 2.96 | 1.4581 | 0 | 1.62839 | 0.01035 | 1.51 | 0 | 1.6395 | 0 | 2.0856 | 0.018182 | 1.10569 | 0.06439 | 2.15654 | 0.51264 | 1.72 | 0.179424
341 | 1 | 0 | 0.35597 | 4.13068 | 2.23 | 1.0667 | 0.13 | 2.92 | 2.19 | 2.96 | 1.4581 | 0 | 1.62675 | 0.01011 | 1.51 | 0 | 1.6386 | 0 | 2.0828 | 0.017667 | 1.10583 | 0.06268 | 2.16762 | 0.50819 | 1.73 | 0.1778665
342 | 1 | 0 | 0.35801 | 4.14326 | 2.2 | 1.072 | 0.13 | 2.92 | 2.19 | 2.96 | 1.458 | 0 | 1.62511 | 0.00988 | 1.51 | 0 | 1.6376 | 0 | 2.08 | 0.018114 | 1.10597 | 0.06123 | 2.17848 | 0.50265 | 1.73 | 0.1759275
343 | 1 | 0 | 0.36005 | 4.15583 | 2.17 | 1.0773 | 0.13 | 2.92 | 2.2 | 2.96 | 1.458 | 0 | 1.62347 | 0.00964 | 1.51 | 0 | 1.6367 | 0 | 2.0766 | 0.017231 | 1.10611 | 0.0606 | 2.18876 | 0.49604 | 1.73 | 0.173614
344 | 1 | 0 | 0.36209 | 4.16841 | 2.14 | 1.0827 | 0.13 | 2.92 | 2.21 | 2.96 | 1.4579 | 0 | 1.62182 | 0.00941 | 1.51 | 0 | 1.6357 | 0 | 2.0718 | 0.016527 | 1.10625 | 0.06077 | 2.19879 | 0.48917 | 1.73 | 0.1712095
345 | 1 | 0 | 0.36421 | 4.18091 | 2.11 | 1.088 | 0.13 | 2.92 | 2.23 | 2.96 | 1.4579 | 0 | 1.62018 | 0.00917 | 1.5 | 0 | 1.6348 | 0 | 2.067 | 0.017471 | 1.1064 | 0.0615 | 2.20737 | 0.48095 | 1.73 | 0.1683325
346 | 1 | 0 | 0.36638 | 4.19335 | 2.08 | 1.0933 | 0.13 | 2.92 | 2.24 | 2.96 | 1.4578 | 0 | 1.61921 | 0.00894 | 1.5 | 0 | 1.6338 | 0 | 2.0623 | 0.016735 | 1.10654 | 0.06085 | 2.21576 | 0.47244 | 1.74 | 0.165354
347 | 1 | 0 | 0.36855 | 4.20578 | 2.05 | 1.0987 | 0.13 | 2.92 | 2.25 | 2.96 | 1.4578 | 0 | 1.61842 | 0.0087 | 1.5 | 0 | 1.6329 | 0 | 2.0576 | 0.016918 | 1.10668 | 0.06158 | 2.22372 | 0.46328 | 1.74 | 0.162148
348 | 1 | 0 | 0.37072 | 4.21822 | 2.02 | 1.104 | 0.13 | 2.92 | 2.27 | 2.99 | 1.4578 | 0 | 1.61763 | 0.00847 | 1.5 | 0 | 1.6319 | 0 | 2.0533 | 0.016522 | 1.10682 | 0.06314 | 2.23041 | 0.4544 | 1.74 | 0.15904
349 | 1 | 0 | 0.37289 | 4.23066 | 1.99 | 1.1093 | 0.13 | 2.92 | 2.29 | 2.99 | 1.4577 | 0 | 1.61684 | 0.00823 | 1.5 | 0 | 1.631 | 0 | 2.0496 | 0.015512 | 1.10696 | 0.06415 | 2.23556 | 0.44587 | 1.74 | 0.1560545
350 | 1 | 0 | 0.37506 | 4.2431 | 1.96 | 1.1147 | 0.13 | 2.92 | 2.29 | 2.99 | 1.4577 | 0 | 1.61605 | 0.008 | 1.5 | 0 | 1.63 | 0 | 2.0479 | 0.015817 | 1.10711 | 0.06573 | 2.24018 | 0.43633 | 1.74 | 0.1527155
351 | 1 | 0 | 0.37724 | 4.25553 | 1.93 | 1.12 | 0.13 | 2.92 | 2.29 | 2.99 | 1.4576 | 0 | 1.61526 | 0.00803 | 1.5 | 0 | 1.63 | 0 | 2.0447 | 0.01492 | 1.10725 | 0.06759 | 2.24442 | 0.42608 | 1.74 | 0.149128
352 | 1 | 0 | 0.37941 | 4.26797 | 1.9 | 1.1253 | 0.13 | 2.92 | 2.32 | 2.99 | 1.4576 | 0 | 1.61447 | 0.00805 | 1.5 | 0 | 1.63 | 0 | 2.0381 | 0.014959 | 1.10739 | 0.06919 | 2.24749 | 0.41605 | 1.74 | 0.1456175
353 | 1 | 0 | 0.38158 | 4.28041 | 1.87 | 1.1307 | 0.13 | 2.92 | 2.33 | 3.005 | 1.4575 | 0 | 1.61368 | 0.00808 | 1.5 | 0 | 1.63 | 0 | 2.0359 | 0.014533 | 1.10753 | 0.06995 | 2.25002 | 0.40612 | 1.74 | 0.144454
354 | 1 | 0 | 0.38375 | 4.29285 | 1.84 | 1.136 | 0.13 | 2.92 | 2.34 | 3.02 | 1.4574 | 0 | 1.61289 | 0.00811 | 1.5 | 0 | 1.63 | 0 | 2.0349 | 0.013847 | 1.10768 | 0.07155 | 2.25198 | 0.39619 | 1.74 | 0.1457827
355 | 1 | 0 | 0.38592 | 4.30528 | 1.81 | 1.1413 | 0.13 | 2.92 | 2.34 | 3.02 | 1.4574 | 0 | 1.6121 | 0.00814 | 1.5 | 0 | 1.63 | 0 | 2.0314 | 0.013409 | 1.10782 | 0.0726 | 2.25378 | 0.38626 | 1.74 | 0.1466898
356 | 1 | 0 | 0.38809 | 4.31772 | 1.78 | 1.1467 | 0.13 | 2.92 | 2.36 | 3.02 | 1.4573 | 0 | 1.61131 | 0.00816 | 1.5 | 0 | 1.63 | 0 | 2.028 | 0.012806 | 1.10796 | 0.07337 | 2.25441 | 0.37672 | 1.73 | 0.147594
357 | 1 | 0 | 0.39027 | 4.33016 | 1.76 | 1.152 | 0.13 | 2.92 | 2.38 | 3.02 | 1.4573 | 0 | 1.61052 | 0.00819 | 1.5 | 0 | 1.63 | 0 | 2.0246 | 0.012533 | 1.1081 | 0.07415 | 2.25483 | 0.36724 | 1.73 | 0.1486076
358 | 1 | 0 | 0.39244 | 4.3426 | 1.73 | 1.1573 | 0.13 | 2.92 | 2.38 | 3.02 | 1.4573 | 0 | 1.60973 | 0.00822 | 1.5 | 0 | 1.63 | 0 | 2.0224 | 0.012349 | 1.10824 | 0.07521 | 2.25427 | 0.3583 | 1.73 | 0.1496198
359 | 1 | 0 | 0.39461 | 4.35503 | 1.72 | 1.1627 | 0.13 | 2.92 | 2.38 | 3.02 | 1.4573 | 0 | 1.60894 | 0.00825 | 1.5 | 0 | 1.63 | 0 | 2.0195 | 0.012155 | 1.10839 | 0.07599 | 2.25359 | 0.34942 | 1.73 | 0.1505578
360 | 1 | 0 | 0.39678 | 4.36747 | 1.71 | 1.168 | 0.13 | 2.92 | 2.405 | 3.02 | 1.4573 | 0 | 1.60815 | 0.00827 | 1.49 | 0 | 1.63 | 0 | 2.0154 | 0.011969 | 1.10853 | 0.07706 | 2.25204 | 0.34194 | 1.73 | 0.1515098
361 | 1 | 0 | 0.39895 | 4.37991 | 1.68 | 1.1733 | 0.13 | 2.92 | 2.43 | 3.02 | 1.4572 | 0 | 1.60684 | 0.0083 | 1.49 | 0 | 1.63 | 0 | 2.0119 | 0.012039 | 1.10867 | 0.07871 | 2.25042 | 0.33458 | 1.73 | 0.1524494
362 | 1 | 0 | 0.40112 | 4.39235 | 1.65 | 1.1787 | 0.13 | 2.92 | 2.43 | 3.02 | 1.4572 | 0 | 1.6052 | 0.00833 | 1.49 | 0 | 1.63 | 0 | 2.0091 | 0.011581 | 1.10881 | 0.07951 | 2.24858 | 0.32843 | 1.73 | 0.1534011
363 | 1 | 0 | 0.4033 | 4.40478 | 1.63 | 1.184 | 0.13 | 2.92 | 2.45 | 3.02 | 1.4571 | 0 | 1.60356 | 0.00836 | 1.49 | 0 | 1.63 | 0 | 2.0086 | 0.011391 | 1.10895 | 0.08117 | 2.24673 | 0.32238 | 1.73 | 0.1540478
364 | 1 | 0 | 0.40547 | 4.41722 | 1.61 | 1.1893 | 0.13 | 2.92 | 2.47 | 3.02 | 1.457 | 0 | 1.60192 | 0.00838 | 1.49 | 0 | 1.6294 | 0 | 2.0052 | 0.010411 | 1.1091 | 0.08284 | 2.24467 | 0.31639 | 1.72 | 0.1546951
365 | 1 | 0 | 0.40768 | 4.42964 | 1.59 | 1.1947 | 0.13 | 2.92 | 2.47 | 3.02 | 1.457 | 0 | 1.6011 | 0.00841 | 1.49 | 0 | 1.6287 | 0 | 1.9994 | 0.0099474 | 1.10924 | 0.08394 | 2.2426 | 0.31042 | 1.72 | 0.155601
366 | 1 | 0 | 0.41001 | 4.44201 | 1.57 | 1.2 | 0.13 | 2.92 | 2.47 | 3.02 | 1.4569 | 0 | 1.60031 | 0.00844 | 1.49 | 0 | 1.6281 | 0 | 1.9968 | 0.0097086 | 1.10938 | 0.08475 | 2.24048 | 0.30491 | 1.72 | 0.1565115
367 | 1 | 0 | 0.41233 | 4.45438 | 1.55 | 1.2053 | 0.13 | 2.92 | 2.47 | 3.02 | 1.4568 | 0 | 1.59952 | 0.00847 | 1.49 | 0 | 1.6275 | 0 | 1.9946 | 0.0092788 | 1.10952 | 0.08615 | 2.23835 | 0.29948 | 1.72 | 0.1574092
368 | 1 | 0 | 0.41466 | 4.46675 | 1.52 | 1.2107 | 0.13 | 2.92 | 2.52 | 3.02 | 1.4568 | 0 | 1.59873 | 0.00849 | 1.49 | 0 | 1.6269 | 0 | 1.9932 | 0.009074 | 1.10967 | 0.08756 | 2.23656 | 0.29405 | 1.72 | 0.1583137
369 | 1 | 0 | 0.41698 | 4.47913 | 1.51 | 1.216 | 0.13 | 2.92 | 2.52 | 3.02 | 1.4568 | 0 | 1.59794 | 0.00852 | 1.49 | 0 | 1.6263 | 0 | 1.9897 | 0.0082 | 1.10981 | 0.08839 | 2.23485 | 0.28863 | 1.71 | 0.1588511
370 | 1 | 0 | 0.41931 | 4.4915 | 1.49 | 1.2213 | 0.13 | 2.92 | 2.52 | 3.035 | 1.4567 | 0 | 1.59715 | 0.00855 | 1.49 | 0 | 1.6256 | 0 | 1.9864 | 0.0078682 | 1.10995 | 0.08951 | 2.23296 | 0.28326 | 1.71 | 0.1593958
371 | 1 | 0 | 0.42163 | 4.50387 | 1.48 | 1.2267 | 0.13 | 2.92 | 2.52 | 3.05 | 1.4567 | 0 | 1.59636 | 0.00858 | 1.49 | 0 | 1.625 | 0 | 1.986 | 0.0077123 | 1.11009 | 0.09123 | 2.231 | 0.27792 | 1.71 | 0.1601924
372 | 1 | 0 | 0.42396 | 4.51624 | 1.47 | 1.232 | 0.13 | 2.92 | 2.57 | 3.05 | 1.4567 | 0 | 1.59557 | 0.0086 | 1.49 | 0 | 1.6244 | 0 | 1.9843 | 0.0077311 | 1.11023 | 0.09206 | 2.22906 | 0.27309 | 1.71 | 0.1609873
373 | 1 | 0 | 0.42629 | 4.52861 | 1.45 | 1.2373 | 0.13 | 2.92 | 2.57 | 3.05 | 1.4566 | 0 | 1.59478 | 0.00863 | 1.49 | 0 | 1.6238 | 0 | 1.9817 | 0.0077597 | 1.11038 | 0.0938 | 2.22713 | 0.26861 | 1.71 | 0.1617109
374 | 1 | 0 | 0.42861 | 4.54098 | 1.43 | 1.2427 | 0.13 | 2.92 | 2.57 | 3.05 | 1.4566 | 0 | 1.59399 | 0.00866 | 1.49 | 0 | 1.6231 | 0 | 1.9806 | 0.0075086 | 1.11052 | 0.09494 | 2.22489 | 0.2642 | 1.71 | 0.1624352
375 | 1 | 0 | 0.43094 | 4.55335 | 1.42 | 1.248 | 0.13 | 2.92 | 2.62 | 3.05 | 1.4565 | 0 | 1.5932 | 0.00868 | 1.49 | 0 | 1.6225 | 0 | 1.9791 | 0.0070569 | 1.11066 | 0.09609 | 2.22226 | 0.25987 | 1.71 | 0.1630175
376 | 1 | 0 | 0.43326 | 4.56573 | 1.4 | 1.2533 | 0.13 | 2.92 | 2.62 | 3.05 | 1.4565 | 0 | 1.59241 | 0.00871 | 1.49 | 0 | 1.6219 | 0 | 1.9768 | 0.0070063 | 1.1108 | 0.09784 | 2.21959 | 0.25555 | 1.7 | 0.1636067
377 | 1 | 0 | 0.43559 | 4.5781 | 1.39 | 1.2587 | 0.13 | 2.92 | 2.62 | 3.05 | 1.4565 | 0 | 1.59162 | 0.00874 | 1.49 | 0 | 1.6213 | 0 | 1.9748 | 0.006755 | 1.11094 | 0.0996 | 2.21684 | 0.25126 | 1.7 | 0.1644682
378 | 1 | 0 | 0.43791 | 4.59047 | 1.37 | 1.264 | 0.13 | 2.92 | 2.64 | 3.07 | 1.4564 | 0 | 1.59083 | 0.00877 | 1.49 | 0 | 1.6206 | 0 | 1.973 | 0.0065038 | 1.11109 | 0.10137 | 2.21405 | 0.24708 | 1.7 | 0.1653376
379 | 1 | 0 | 0.44024 | 4.60284 | 1.36 | 1.2693 | 0.13 | 2.92 | 2.69 | 3.07 | 1.4564 | 0 | 1.59004 | 0.00879 | 1.48 | 0 | 1.62 | 0 | 1.9712 | 0.0065226 | 1.11123 | 0.10315 | 2.2109 | 0.24372 | 1.7 | 0.166222
380 | 1 | 0 | 0.44256 | 4.61521 | 1.34 | 1.2747 | 0.13 | 2.92 | 2.69 | 3.07 | 1.4563 | 0 | 1.58857 | 0.00882 | 1.48 | 0 | 1.62 | 0 | 1.9691 | 0.00627 | 1.11137 | 0.10584 | 2.20776 | 0.24036 | 1.7 | 0.1671132
381 | 1 | 0 | 0.44489 | 4.62758 | 1.33 | 1.28 | 0.13 | 2.92 | 2.69 | 3.07 | 1.4563 | 0 | 1.58693 | 0.00885 | 1.48 | 0 | 1.62 | 0 | 1.9669 | 0.0057477 | 1.11151 | 0.10763 | 2.20557 | 0.23754 | 1.69 | 0.1677378
382 | 1 | 0 | 0.44721 | 4.63996 | 1.32 | 1.2858 | 0.13 | 2.92 | 2.72 | 3.07 | 1.4562 | 0 | 1.58529 | 0.00888 | 1.48 | 0 | 1.62 | 0 | 1.9645 | 0.00575 | 1.11166 | 0.10883 | 2.20348 | 0.23477 | 1.69 | 0.1683561
383 | 1 | 0 | 0.44954 | 4.65233 | 1.31 | 1.2917 | 0.13 | 2.92 | 2.735 | 3.07 | 1.4562 | 0 | 1.58389 | 0.0089 | 1.48 | 0 | 1.62 | 0 | 1.9635 | 0.005218 | 1.1118 | 0.11033 | 2.20142 | 0.23202 | 1.69 | 0.1693214
384 | 1 | 0 | 0.45186 | 4.6647 | 1.3 | 1.2975 | 0.13 | 2.92 | 2.75 | 3.07 | 1.4561 | 0 | 1.58389 | 0.00893 | 1.48 | 0 | 1.62 | 0 | 1.9644 | 0.00523 | 1.11194 | 0.11245 | 2.19936 | 0.22927 | 1.69 | 0.1702799
385 | 1 | 0 | 0.45419 | 4.67707 | 1.29 | 1.3033 | 0.13 | 2.92 | 2.75 | 3.07 | 1.4561 | 0 | 1.58389 | 0.00896 | 1.48 | 0 | 1.62 | 0 | 1.9614 | 0.00481 | 1.11208 | 0.11489 | 2.1968 | 0.22658 | 1.69 | 0.1708582
386 | 1 | 0 | 0.45651 | 4.68944 | 1.28 | 1.3092 | 0.13 | 2.92 | 2.77 | 3.07 | 1.456 | 0 | 1.58389 | 0.00899 | 1.48 | 0 | 1.62 | 0 | 1.9587 | 0.0047046 | 1.11222 | 0.11734 | 2.19347 | 0.22399 | 1.68 | 0.1714375
387 | 1 | 0 | 0.45884 | 4.70181 | 1.27 | 1.315 | 0.13 | 2.92 | 2.785 | 3.07 | 1.456 | 0 | 1.58354 | 0.00901 | 1.48 | 0 | 1.62 | 0 | 1.9599 | 0.00472 | 1.11237 | 0.11826 | 2.19023 | 0.22141 | 1.68 | 0.1723773
388 | 1 | 0 | 0.46122 | 4.71412 | 1.26 | 1.3208 | 0.13 | 2.92 | 2.8 | 3.07 | 1.456 | 0 | 1.5819 | 0.00904 | 1.48 | 0 | 1.62 | 0 | 1.9591 | 0.00445 | 1.11251 | 0.11826 | 2.18771 | 0.21898 | 1.68 | 0.1733186
389 | 1 | 0 | 0.46366 | 4.72635 | 1.25 | 1.3267 | 0.13 | 2.92 | 2.82 | 3.07 | 1.456 | 0 | 1.58026 | 0.00907 | 1.48 | 0 | 1.62 | 0 | 1.9572 | 0.0041482 | 1.11265 | 0.12011 | 2.18519 | 0.21656 | 1.68 | 0.1742736
390 | 1 | 0 | 0.4661 | 4.73858 | 1.24 | 1.3325 | 0.13 | 2.92 | 2.89 | 3.07 | 1.456 | 0 | 1.57862 | 0.0091 | 1.48 | 0 | 1.62 | 0 | 1.9562 | 0.00391 | 1.11279 | 0.12197 | 2.18283 | 0.21458 | 1.68 | 0.1752262
391 | 1 | 0 | 0.46854 | 4.75081 | 1.23 | 1.3383 | 0.13 | 2.92 | 2.96 | 3.07 | 1.4559 | 0 | 1.57746 | 0.00912 | 1.48 | 0 | 1.62 | 0 | 1.9551 | 0.00364 | 1.11293 | 0.12384 | 2.1805 | 0.21273 | 1.68 | 0.1758401
392 | 1 | 0 | 0.47097 | 4.76305 | 1.22 | 1.3442 | 0.13 | 2.92 | 2.96 | 2.96 | 1.4558 | 0 | 1.57667 | 0.00915 | 1.48 | 0 | 1.62 | 0 | 1.954 | 0.0031476 | 1.11308 | 0.12571 | 2.17847 | 0.21085 | 1.67 | 0.1764469
393 | 1 | 0 | 0.47341 | 4.77528 | 1.21 | 1.35 | 0.13 | 2.92 | 2.96 | 2.96 | 1.4558 | 0 | 1.57588 | 0.00918 | 1.48 | 0 | 1.62 | 0 | 1.9508 | 0.0031 | 1.11322 | 0.12791 | 2.1768 | 0.20895 | 1.67 | 0.1773731
394 | 1 | 0 | 0.47585 | 4.78751 | 1.205 | 1.3553 | 0.13 | 2.92 | 2.96 | 2.96 | 1.4557 | 0 | 1.57509 | 0.00921 | 1.48 | 0 | 1.62 | 0 | 1.9477 | 0.00295 | 1.11336 | 0.13043 | 2.17509 | 0.20705 | 1.67 | 0.1782993
395 | 1 | 0 | 0.47829 | 4.79974 | 1.2 | 1.3607 | 0.13 | 2.92 | 2.96 | 2.96 | 1.4556 | 0 | 1.5743 | 0.00923 | 1.48 | 0 | 1.62 | 0 | 1.9463 | 0.0026982 | 1.1135 | 0.13328 | 2.17282 | 0.20523 | 1.67 | 0.1791719
396 | 1 | 0 | 0.48073 | 4.81197 | 1.19 | 1.366 | 0.13 | 2.92 | 2.9667 | 2.9667 | 1.4555 | 0 | 1.57351 | 0.00926 | 1.48 | 0 | 1.62 | 0 | 1.946 | 0.00284 | 1.11365 | 0.13677 | 2.17054 | 0.2034 | 1.67 | 0.1800376
397 | 1 | 0 | 0.48317 | 4.82421 | 1.19 | 1.3713 | 0.13 | 2.92 | 2.9733 | 2.9733 | 1.4555 | 0 | 1.57272 | 0.00929 | 1.48 | 0 | 1.62 | 0 | 1.9462 | 0.0027732 | 1.11379 | 0.13932 | 2.16847 | 0.20157 | 1.66 | 0.1805361
398 | 1 | 0 | 0.48561 | 4.83644 | 1.18 | 1.3767 | 0.13 | 2.92 | 2.98 | 2.98 | 1.4555 | 0 | 1.57193 | 0.00932 | 1.48 | 0 | 1.62 | 0 | 1.9439 | 0.00257 | 1.11393 | 0.14157 | 2.16651 | 0.19973 | 1.66 | 0.1810277
399 | 1 | 0 | 0.48805 | 4.84867 | 1.17 | 1.382 | 0.13 | 2.92 | 2.995 | 2.995 | 1.4555 | 0 | 1.57114 | 0.00934 | 1.47 | 0 | 1.62 | 0 | 1.9431 | 0.00229 | 1.11407 | 0.14352 | 2.16454 | 0.19789 | 1.66 | 0.1819545
400 | 1 | 0 | 0.49048 | 4.8609 | 1.16 | 1.3873 | 0.13 | 2.92 | 3.01 | 3.01 | 1.4555 | 0 | 1.57035 | 0.00937 | 1.47 | 0 | 1.62 | 0 | 1.9438 | 0.00229 | 1.11421 | 0.14515 | 2.16258 | 0.19607 | 1.66 | 0.1828747
401 | 1 | 0 | 0.49292 | 4.87314 | 1.16 | 1.3927 | 0.13 | 2.92 | 3.03 | 3.03 | 1.4555 | 0 | 1.56956 | 0.00943 | 1.47 | 0 | 1.6189 | 0 | 1.9428 | 0.00201 | 1.11436 | 0.14807 | 2.16062 | 0.19424 | 1.66 | 0.18355
402 | 1 | 0 | 0.49536 | 4.88537 | 1.15 | 1.398 | 0.13 | 2.92 | 3.05 | 3.05 | 1.4555 | 0 | 1.56877 | 0.00949 | 1.47 | 0 | 1.6178 | 0 | 1.9418 | 0.00202 | 1.1145 | 0.15131 | 2.15797 | 0.19249 | 1.65 | 0.1842261
403 | 1 | 0 | 0.4978 | 4.8976 | 1.15 | 1.4033 | 0.13 | 2.92 | 3.055 | 3.055 | 1.4555 | 0 | 1.56798 | 0.00956 | 1.47 | 0 | 1.6167 | 0 | 1.9412 | 0.00231 | 1.11464 | 0.15393 | 2.15509 | 0.19077 | 1.65 | 0.1853445
404 | 1 | 0 | 0.50024 | 4.90983 | 1.14 | 1.4087 | 0.13 | 2.92 | 3.06 | 3.06 | 1.4554 | 0 | 1.56719 | 0.00962 | 1.47 | 0 | 1.6156 | 0 | 1.9415 | 0.00232 | 1.11478 | 0.15592 | 2.15239 | 0.18927 | 1.65 | 0.1864719
405 | 1 | 0 | 0.50268 | 4.92206 | 1.14 | 1.414 | 0.13 | 2.92 | 3.0633 | 3.0633 | 1.4554 | 0 | 1.5664 | 0.00968 | 1.47 | 0 | 1.6144 | 0 | 1.9419 | 0.00232 | 1.11492 | 0.15857 | 2.15018 | 0.18838 | 1.65 | 0.187755
406 | 1 | 0 | 0.50512 | 4.9343 | 1.14 | 1.4193 | 0.13 | 2.92 | 3.0667 | 3.0667 | 1.4553 | 0 | 1.56561 | 0.00974 | 1.47 | 0 | 1.6133 | 0 | 1.9392 | 0.0022276 | 1.11507 | 0.16057 | 2.14796 | 0.18749 | 1.65 | 0.1890381
407 | 1 | 0 | 0.50755 | 4.94653 | 1.13 | 1.4247 | 0.13 | 2.92 | 3.07 | 3.07 | 1.4553 | 0 | 1.56482 | 0.0098 | 1.47 | 0 | 1.6122 | 0 | 1.9376 | 0.0023326 | 1.11521 | 0.16259 | 2.14564 | 0.1867 | 1.65 | 0.1899754
408 | 1 | 0 | 0.50999 | 4.95876 | 1.13 | 1.43 | 0.13 | 2.92 | 3.07 | 3.07 | 1.4552 | 0 | 1.56403 | 0.00986 | 1.47 | 0 | 1.6111 | 0 | 1.9369 | 0.00205 | 1.11535 | 0.16558 | 2.14328 | 0.18595 | 1.64 | 0.1909199
409 | 1 | 0 | 0.51243 | 4.97099 | 1.12 | 1.435 | 0.13 | 2.92 | 3.07 | 3.07 | 1.4551 | 0 | 1.56324 | 0.00993 | 1.47 | 0 | 1.61 | 0 | 1.9356 | 0.00205 | 1.11549 | 0.16859 | 2.14097 | 0.18519 | 1.64 | 0.1922111
410 | 1 | 0 | 0.51487 | 4.98323 | 1.12 | 1.44 | 0.13 | 2.92 | 3.08 | 3.08 | 1.4551 | 0 | 1.56293 | 0.00999 | 1.47 | 0 | 1.61 | 0 | 1.9347 | 0.0017688 | 1.11563 | 0.17064 | 2.13887 | 0.18442 | 1.64 | 0.1935022
411 | 1 | 0 | 0.51731 | 4.99546 | 1.11 | 1.445 | 0.13 | 2.92 | 3.09 | 3.09 | 1.4551 | 0 | 1.56293 | 0.01005 | 1.47 | 0 | 1.61 | 0 | 1.9349 | 0.00177 | 1.11578 | 0.17269 | 2.13678 | 0.18364 | 1.64 | 0.1947592
412 | 1 | 0 | 0.51975 | 5.00769 | 1.11 | 1.45 | 0.13 | 2.92 | 3.095 | 3.095 | 1.4551 | 0 | 1.56293 | 0.01011 | 1.47 | 0 | 1.61 | 0 | 1.9337 | 0.00148 | 1.11592 | 0.17475 | 2.13528 | 0.18283 | 1.64 | 0.1960159
413 | 1 | 0 | 0.52219 | 5.01992 | 1.11 | 1.455 | 0.13 | 2.92 | 3.1 | 3.1 | 1.4551 | 0 | 1.56293 | 0.01017 | 1.47 | 0 | 1.61 | 0 | 1.9324 | 0.0012743 | 1.11606 | 0.17682 | 2.13419 | 0.18198 | 1.63 | 0.1969254
414 | 1 | 0 | 0.52469 | 5.03215 | 1.11 | 1.46 | 0.13 | 2.92 | 3.1067 | 3.1067 | 1.4551 | 0 | 1.5624 | 0.01024 | 1.47 | 0 | 1.61 | 0 | 1.9334 | 0.00148 | 1.1144 | 0.17955 | 2.1331 | 0.18113 | 1.63 | 0.1978417
415 | 1 | 0 | 0.52723 | 5.04438 | 1.1 | 1.465 | 0.13 | 2.92 | 3.1133 | 3.1133 | 1.4551 | 0 | 1.56161 | 0.0103 | 1.47 | 0 | 1.61 | 0 | 1.9332 | 0.00149 | 1.11617 | 0.1823 | 2.13188 | 0.1803 | 1.63 | 0.1990982
416 | 1 | 0 | 0.52977 | 5.05661 | 1.1 | 1.47 | 0.13 | 2.92 | 3.12 | 3.12 | 1.455 | 0 | 1.56082 | 0.01036 | 1.47 | 0 | 1.61 | 0 | 1.932 | 0.00179 | 1.1201 | 0.18472 | 2.13065 | 0.17947 | 1.63 | 0.2003547
417 | 1 | 0 | 0.53231 | 5.06883 | 1.1 | 1.475 | 0.13 | 2.92 | 3.19 | 3.04 | 1.455 | 0 | 1.56003 | 0.01042 | 1.47 | 0 | 1.61 | 0 | 1.9321 | 0.0016962 | 1.12245 | 0.18682 | 2.12942 | 0.17865 | 1.63 | 0.2016317
418 | 1 | 0 | 0.53485 | 5.08106 | 1.1 | 1.48 | 0.13 | 2.92 | 3.26 | 2.96 | 1.4549 | 0 | 1.55924 | 0.01048 | 1.47 | 0 | 1.61 | 0 | 1.9323 | 0.0015 | 1.12559 | 0.18927 | 2.12821 | 0.17783 | 1.63 | 0.2029019
419 | 1 | 0 | 0.5374 | 5.09329 | 1.1 | 1.485 | 0.13 | 2.92 | 3.27 | 2.96 | 1.4548 | 0 | 1.55845 | 0.01055 | 1.47 | 0 | 1.61 | 0 | 1.9324 | 0.0012 | 1.12692 | 0.19206 | 2.12699 | 0.17701 | 1.62 | 0.2037097
420 | 1 | 0 | 0.53994 | 5.10552 | 1.1 | 1.49 | 0.13 | 2.92 | 3.28 | 2.96 | 1.4548 | 0 | 1.55766 | 0.01061 | 1.47 | 0 | 1.61 | 0 | 1.9317 | 0.0012006 | 1.13125 | 0.19418 | 2.1258 | 0.17634 | 1.62 | 0.2045122
421 | 1 | 0 | 0.54248 | 5.11774 | 1.1 | 1.495 | 0.13 | 2.92 | 3.315 | 2.96 | 1.4547 | 0 | 1.55695 | 0.01067 | 1.47 | 0 | 1.61 | 0 | 1.9309 | 0.00121 | 1.13242 | 0.199 | 2.12462 | 0.17577 | 1.62 | 0.2059141
422 | 1 | 0 | 0.54502 | 5.12997 | 1.09 | 1.5 | 0.13 | 2.92 | 3.35 | 2.96 | 1.4546 | 0 | 1.55695 | 0.01073 | 1.47 | 0 | 1.61 | 0 | 1.9318 | 0.00121 | 1.135 | 0.20283 | 2.12344 | 0.17519 | 1.62 | 0.2073091
423 | 1 | 0 | 0.54756 | 5.1422 | 1.09 | 1.5062 | 0.13 | 2.92 | 3.35 | 2.96 | 1.4546 | 0 | 1.55695 | 0.01079 | 1.46 | 0 | 1.61 | 0 | 1.9312 | 0.00152 | 1.135 | 0.20904 | 2.12227 | 0.17464 | 1.62 | 0.2087248
424 | 1 | 0 | 0.5501 | 5.15443 | 1.09 | 1.5123 | 0.13 | 2.92 | 3.35 | 2.96 | 1.4546 | 0 | 1.55695 | 0.01085 | 1.46 | 0 | 1.61 | 0 | 1.9295 | 0.00152 | 1.13893 | 0.21358 | 2.12111 | 0.17408 | 1.62 | 0.2101472
425 | 1 | 0 | 0.55264 | 5.16665 | 1.09 | 1.5185 | 0.13 | 2.92 | 3.35 | 2.96 | 1.4546 | 0 | 1.55668 | 0.01092 | 1.46 | 0 | 1.61 | 0 | 1.9306 | 0.00122 | 1.14316 | 0.21747 | 2.11994 | 0.17354 | 1.62 | 0.211767
426 | 1 | 0 | 0.55518 | 5.17888 | 1.09 | 1.5246 | 0.13 | 2.92 | 3.38 | 2.955 | 1.4546 | 0 | 1.55504 | 0.01098 | 1.46 | 0 | 1.61 | 0 | 1.931 | 0.00122 | 1.14736 | 0.22171 | 2.11879 | 0.17299 | 1.62 | 0.2133867
427 | 1 | 0 | 0.55772 | 5.19111 | 1.09 | 1.5308 | 0.13 | 2.92 | 3.41 | 2.95 | 1.4546 | 0 | 1.5534 | 0.01104 | 1.46 | 0 | 1.61 | 0 | 1.9299 | 0.0012249 | 1.14841 | 0.2263 | 2.11764 | 0.17245 | 1.62 | 0.2146665
428 | 1 | 0 | 0.56026 | 5.20334 | 1.09 | 1.5369 | 0.13 | 2.92 | 3.43 | 2.94 | 1.4546 | 0 | 1.55176 | 0.0111 | 1.46 | 0 | 1.61 | 0 | 1.9301 | 0.00123 | 1.15257 | 0.23024 | 2.1165 | 0.1719 | 1.61 | 0.215953
429 | 1 | 0 | 0.5628 | 5.21556 | 1.09 | 1.5431 | 0.13 | 2.92 | 3.45 | 2.93 | 1.4546 | 0 | 1.55096 | 0.01116 | 1.46 | 0 | 1.61 | 0 | 1.93 | 0.00123 | 1.15383 | 0.23419 | 2.11536 | 0.17136 | 1.61 | 0.2177632
430 | 1 | 0 | 0.56534 | 5.22779 | 1.09 | 1.5492 | 0.13 | 2.92 | 3.46 | 2.9233 | 1.4545 | 0 | 1.55096 | 0.01123 | 1.46 | 0 | 1.61 | 0 | 1.9258 | 0.0011517 | 1.15771 | 0.23816 | 2.11422 | 0.17082 | 1.61 | 0.2195734
431 | 1 | 0 | 0.56788 | 5.24002 | 1.09 | 1.5554 | 0.13 | 2.92 | 3.47 | 2.9167 | 1.4545 | 0 | 1.55096 | 0.01129 | 1.46 | 0 | 1.61 | 0 | 1.9256 | 0.00092697 | 1.16182 | 0.24214 | 2.11336 | 0.17027 | 1.61 | 0.2214311
432 | 1 | 0 | 0.57042 | 5.25225 | 1.09 | 1.5615 | 0.13 | 2.92 | 3.48 | 2.91 | 1.4544 | 0 | 1.55096 | 0.01135 | 1.46 | 0 | 1.61 | 0 | 1.9285 | 0.00095649 | 1.16324 | 0.24614 | 2.11277 | 0.16969 | 1.61 | 0.2232953
433 | 1 | 0 | 0.57296 | 5.26447 | 1.09 | 1.5677 | 0.13 | 2.92 | 3.5 | 2.905 | 1.4543 | 0 | 1.55096 | 0.01141 | 1.46 | 0 | 1.61 | 0 | 1.9274 | 0.00093127 | 1.16998 | 0.24912 | 2.11219 | 0.16911 | 1.61 | 0.2250507
434 | 1 | 0 | 0.5755 | 5.2767 | 1.09 | 1.5738 | 0.13 | 2.92 | 3.52 | 2.9 | 1.4543 | 0 | 1.55096 | 0.01147 | 1.46 | 0 | 1.61 | 0 | 1.9255 | 0.00124 | 1.17266 | 0.25177 | 2.11193 | 0.16843 | 1.61 | 0.2268051
435 | 1 | 0 | 0.57804 | 5.28893 | 1.09 | 1.58 | 0.13 | 2.92 | 3.53 | 2.89 | 1.4542 | 0 | 1.55096 | 0.01154 | 1.46 | 0 | 1.61 | 0 | 1.9228 | 0.00125 | 1.17492 | 0.25512 | 2.11187 | 0.16767 | 1.61 | 0.2284227
436 | 1 | 0 | 0.58058 | 5.30115 | 1.1 | 1.5847 | 0.13 | 2.92 | 3.54 | 2.88 | 1.4542 | 0 | 1.55096 | 0.0116 | 1.46 | 0 | 1.61 | 0 | 1.9251 | 0.00125 | 1.17893 | 0.25918 | 2.11181 | 0.16692 | 1.61 | 0.2300404
437 | 1 | 0 | 0.58312 | 5.31338 | 1.1 | 1.5893 | 0.13 | 2.92 | 3.56 | 2.88 | 1.4542 | 0 | 1.55096 | 0.01166 | 1.46 | 0 | 1.61 | 0 | 1.928 | 0.00125 | 1.18293 | 0.26325 | 2.11174 | 0.166 | 1.61 | 0.231568
438 | 1 | 0 | 0.58566 | 5.32561 | 1.1 | 1.594 | 0.13 | 2.92 | 3.58 | 2.88 | 1.4542 | 0 | 1.55096 | 0.01172 | 1.46 | 0 | 1.61 | 0 | 1.9281 | 0.00126 | 1.1869 | 0.26734 | 2.11166 | 0.16502 | 1.61 | 0.2331018
439 | 1 | 0 | 0.5882 | 5.33784 | 1.1 | 1.5987 | 0.13 | 2.92 | 3.59 | 2.86 | 1.4542 | 0 | 1.55096 | 0.01178 | 1.46 | 0 | 1.61 | 0 | 1.9265 | 0.00126 | 1.19338 | 0.27144 | 2.11159 | 0.16404 | 1.61 | 0.2346152
440 | 1 | 0 | 0.59074 | 5.35006 | 1.1 | 1.6033 | 0.13 | 2.92 | 3.6 | 2.84 | 1.4542 | 0 | 1.55096 | 0.01184 | 1.46 | 0 | 1.61 | 0 | 1.9236 | 0.00126 | 1.19499 | 0.27626 | 2.11151 | 0.16307 | 1.61 | 0.2361287
441 | 1 | 0 | 0.59328 | 5.36229 | 1.1 | 1.608 | 0.13 | 2.92 | 3.61 | 2.82 | 1.4542 | 0 | 1.54979 | 0.01191 | 1.46 | 0 | 1.61 | 0 | 1.9263 | 0.0014432 | 1.20187 | 0.28321 | 2.11144 | 0.1621 | 1.61 | 0.237683
442 | 1 | 0 | 0.59582 | 5.37452 | 1.1 | 1.6127 | 0.13 | 2.92 | 3.62 | 2.82 | 1.4542 | 0 | 1.54815 | 0.01197 | 1.46 | 0 | 1.61 | 0 | 1.9283 | 0.0015838 | 1.20577 | 0.28877 | 2.11136 | 0.16113 | 1.61 | 0.2392305
443 | 1 | 0 | 0.59841 | 5.38674 | 1.1 | 1.6173 | 0.13 | 2.92 | 3.63 | 2.82 | 1.4541 | 0 | 1.54651 | 0.01203 | 1.46 | 0 | 1.6086 | 0 | 1.929 | 0.0014865 | 1.21214 | 0.2933 | 2.11129 | 0.16017 | 1.61 | 0.2408869
444 | 1 | 0 | 0.60125 | 5.39892 | 1.11 | 1.622 | 0.13 | 2.92 | 3.655 | 2.82 | 1.4541 | 0 | 1.54497 | 0.01209 | 1.46 | 0 | 1.6071 | 0 | 1.9279 | 0.0015147 | 1.21361 | 0.29856 | 2.11122 | 0.15922 | 1.61 | 0.2425502
445 | 1 | 0 | 0.6041 | 5.4111 | 1.11 | 1.6267 | 0.13 | 2.92 | 3.68 | 2.82 | 1.454 | 0 | 1.54497 | 0.01215 | 1.46 | 0 | 1.6057 | 0 | 1.9269 | 0.0015918 | 1.22052 | 0.30383 | 2.11115 | 0.15826 | 1.61 | 0.2447778
446 | 1 | 0 | 0.60695 | 5.42329 | 1.11 | 1.6313 | 0.13 | 2.92 | 3.695 | 2.8 | 1.454 | 0 | 1.54497 | 0.01222 | 1.46 | 0 | 1.6043 | 0 | 1.9281 | 0.0016 | 1.22435 | 0.30878 | 2.11042 | 0.15736 | 1.62 | 0.247006
447 | 1 | 0 | 0.6098 | 5.43547 | 1.11 | 1.636 | 0.13 | 2.92 | 3.71 | 2.78 | 1.4539 | 0 | 1.54497 | 0.01228 | 1.46 | 0 | 1.6029 | 0 | 1.9296 | 0.0016188 | 1.23034 | 0.31409 | 2.10948 | 0.15648 | 1.62 | 0.248704
448 | 1 | 0 | 0.61264 | 5.44765 | 1.12 | 1.6407 | 0.13 | 2.92 | 3.7233 | 2.7767 | 1.4539 | 0 | 1.54487 | 0.01234 | 1.46 | 0 | 1.6014 | 0 | 1.931 | 0.00193 | 1.23795 | 0.31907 | 2.10854 | 0.1556 | 1.62 | 0.250402
449 | 1 | 0 | 0.61549 | 5.45983 | 1.12 | 1.6453 | 0.13 | 2.92 | 3.7367 | 2.7733 | 1.4538 | 0 | 1.54408 | 0.0124 | 1.45 | 0 | 1.6 | 0 | 1.929 | 0.00193 | 1.24204 | 0.32443 | 2.1081 | 0.1547 | 1.62 | 0.2521338
450 | 1 | 0 | 0.61834 | 5.47202 | 1.12 | 1.65 | 0.13 | 2.92 | 3.75 | 2.77 | 1.4538 | 0 | 1.54329 | 0.01246 | 1.45 | 0 | 1.6011 | 0 | 1.9292 | 0.0019385 | 1.24677 | 0.32802 | 2.1079 | 0.15378 | 1.62 | 0.2538654
451 | 1 | 0 | 0.62119 | 5.4842 | 1.125 | 1.655 | 0.13 | 2.92 | 3.75 | 2.755 | 1.4538 | 0 | 1.5425 | 0.01261 | 1.45 | 0 | 1.6022 | 0 | 1.9323 | 0.00194 | 1.25111 | 0.33162 | 2.1077 | 0.15285 | 1.62 | 0.2556105
452 | 1 | 0 | 0.62403 | 5.49638 | 1.13 | 1.66 | 0.13 | 2.92 | 3.75 | 2.74 | 1.4538 | 0 | 1.54171 | 0.01277 | 1.45 | 0 | 1.6033 | 0 | 1.9311 | 0.00194 | 1.25547 | 0.33739 | 2.10757 | 0.15193 | 1.62 | 0.2573625
453 | 1 | 0 | 0.62688 | 5.50856 | 1.13 | 1.665 | 0.13 | 2.92 | 3.78 | 2.73 | 1.4538 | 0 | 1.54092 | 0.01292 | 1.45 | 0 | 1.6044 | 0 | 1.9296 | 0.0020535 | 1.2629 | 0.34354 | 2.1075 | 0.15101 | 1.63 | 0.2598285
454 | 1 | 0 | 0.62973 | 5.52075 | 1.13 | 1.67 | 0.13 | 2.92 | 3.81 | 2.72 | 1.4538 | 0 | 1.54013 | 0.01307 | 1.45 | 0 | 1.6056 | 0 | 1.9295 | 0.00195 | 1.27031 | 0.34972 | 2.10744 | 0.1501 | 1.63 | 0.2622946
455 | 1 | 0 | 0.63258 | 5.53293 | 1.14 | 1.675 | 0.13 | 2.92 | 3.815 | 2.715 | 1.4538 | 0 | 1.53934 | 0.01322 | 1.45 | 0 | 1.6067 | 0 | 1.9311 | 0.00196 | 1.27694 | 0.35592 | 2.10722 | 0.14915 | 1.63 | 0.2641143
456 | 1 | 0 | 0.63542 | 5.54511 | 1.14 | 1.68 | 0.13 | 2.92 | 3.82 | 2.71 | 1.4538 | 0 | 1.53898 | 0.01337 | 1.45 | 0 | 1.6078 | 0 | 1.9334 | 0.00196 | 1.28187 | 0.36469 | 2.10678 | 0.14815 | 1.63 | 0.2659335
457 | 1 | 0 | 0.63827 | 5.55729 | 1.15 | 1.685 | 0.13 | 2.92 | 3.83 | 2.6967 | 1.4537 | 0 | 1.53898 | 0.01352 | 1.45 | 0 | 1.6089 | 0 | 1.9312 | 0.0021206 | 1.2874 | 0.37167 | 2.10634 | 0.14716 | 1.64 | 0.2684736
458 | 1 | 0 | 0.64112 | 5.56947 | 1.15 | 1.69 | 0.13 | 2.92 | 3.84 | 2.6833 | 1.4537 | 0 | 1.53898 | 0.01367 | 1.45 | 0 | 1.61 | 0 | 1.9293 | 0.0023 | 1.29332 | 0.37831 | 2.10594 | 0.14614 | 1.64 | 0.2710134
459 | 1 | 0 | 0.64397 | 5.58166 | 1.15 | 1.695 | 0.13 | 2.92 | 3.85 | 2.67 | 1.4536 | 0 | 1.53898 | 0.01382 | 1.45 | 0 | 1.61 | 0 | 1.9278 | 0.0024165 | 1.30056 | 0.38572 | 2.1057 | 0.14506 | 1.64 | 0.2735798
460 | 1 | 0 | 0.64681 | 5.59384 | 1.16 | 1.7 | 0.13 | 2.92 | 3.87 | 2.67 | 1.4536 | 0 | 1.5385 | 0.01397 | 1.45 | 0 | 1.61 | 0 | 1.928 | 0.00264 | 1.30777 | 0.39278 | 2.10546 | 0.14397 | 1.65 | 0.2761461
461 | 1 | 0 | 0.64966 | 5.60602 | 1.16 | 1.705 | 0.13 | 2.92 | 3.89 | 2.67 | 1.4536 | 0 | 1.53771 | 0.01412 | 1.45 | 0 | 1.61 | 0 | 1.9286 | 0.0026426 | 1.31495 | 0.39657 | 2.10522 | 0.14288 | 1.65 | 0.277842
462 | 1 | 0 | 0.65251 | 5.6182 | 1.17 | 1.71 | 0.13 | 2.92 | 3.89 | 2.645 | 1.4535 | 0 | 1.53692 | 0.01427 | 1.45 | 0 | 1.61 | 0 | 1.9296 | 0.00298 | 1.3221 | 0.39228 | 2.10474 | 0.14182 | 1.65 | 0.2795382
463 | 1 | 0 | 0.65536 | 5.63039 | 1.17 | 1.715 | 0.13 | 2.92 | 3.89 | 2.62 | 1.4535 | 0 | 1.53613 | 0.01442 | 1.45 | 0 | 1.61 | 0 | 1.9307 | 0.00299 | 1.32921 | 0.39313 | 2.10425 | 0.14076 | 1.66 | 0.2818124
464 | 1 | 0 | 0.6582 | 5.64257 | 1.17 | 1.72 | 0.13 | 2.92 | 3.91 | 2.62 | 1.4535 | 0 | 1.53534 | 0.01457 | 1.45 | 0 | 1.61 | 0 | 1.9317 | 0.0029912 | 1.3363 | 0.39915 | 2.10376 | 0.1397 | 1.66 | 0.2840934
465 | 1 | 0 | 0.66105 | 5.65475 | 1.18 | 1.725 | 0.13 | 2.92 | 3.93 | 2.62 | 1.4534 | 0 | 1.53455 | 0.01472 | 1.45 | 0 | 1.61 | 0 | 1.9309 | 0.003 | 1.34336 | 0.4063 | 2.10324 | 0.13865 | 1.66 | 0.2853477
466 | 1 | 0 | 0.6639 | 5.66693 | 1.18 | 1.73 | 0.13 | 2.92 | 3.95 | 2.61 | 1.4534 | 0 | 1.53376 | 0.01488 | 1.45 | 0 | 1.61 | 0 | 1.9292 | 0.00301 | 1.35038 | 0.41756 | 2.1027 | 0.13761 | 1.66 | 0.2866021
467 | 1 | 0 | 0.66674 | 5.67911 | 1.19 | 1.735 | 0.13 | 2.92 | 3.96 | 2.6 | 1.4534 | 0 | 1.53297 | 0.01503 | 1.45 | 0 | 1.61 | 0 | 1.9266 | 0.00301 | 1.35738 | 0.42737 | 2.10217 | 0.13657 | 1.67 | 0.2890533
468 | 1 | 0 | 0.66959 | 5.6913 | 1.19 | 1.74 | 0.13 | 2.92 | 3.97 | 2.59 | 1.4534 | 0 | 1.53218 | 0.01518 | 1.45 | 0 | 1.61 | 0 | 1.9274 | 0.0033591 | 1.36448 | 0.43424 | 2.10164 | 0.13553 | 1.67 | 0.2915113
469 | 1 | 0 | 0.67244 | 5.70348 | 1.19 | 1.745 | 0.13 | 2.92 | 3.97 | 2.58 | 1.4534 | 0 | 1.53139 | 0.01533 | 1.45 | 0 | 1.61 | 0 | 1.9286 | 0.00366 | 1.37488 | 0.44152 | 2.10111 | 0.1345 | 1.68 | 0.2946018
470 | 1 | 0 | 0.67529 | 5.71566 | 1.2 | 1.75 | 0.13 | 2.92 | 3.97 | 2.57 | 1.4533 | 0 | 1.5306 | 0.01548 | 1.45 | 0 | 1.61 | 0 | 1.9295 | 0.0037082 | 1.38446 | 0.44807 | 2.10058 | 0.13347 | 1.68 | 0.2976923
471 | 1 | 0 | 0.67813 | 5.72784 | 1.2 | 1.755 | 0.13 | 2.92 | 4.005 | 2.56 | 1.4533 | 0 | 1.52981 | 0.01563 | 1.45 | 0 | 1.61 | 0 | 1.9299 | 0.0033779 | 1.39134 | 0.45577 | 2.10006 | 0.13244 | 1.69 | 0.3009732
472 | 1 | 0 | 0.68098 | 5.74003 | 1.21 | 1.76 | 0.13 | 2.92 | 4.04 | 2.55 | 1.4533 | 0 | 1.52902 | 0.01578 | 1.45 | 0 | 1.61 | 0 | 1.9298 | 0.00338 | 1.39819 | 0.46312 | 2.09995 | 0.1314 | 1.69 | 0.304254
473 | 1 | 0 | 0.68383 | 5.75221 | 1.22 | 1.765 | 0.13 | 2.92 | 4.04 | 2.54 | 1.4533 | 0 | 1.52823 | 0.01593 | 1.45 | 0 | 1.61 | 0 | 1.9275 | 0.00339 | 1.40664 | 0.47088 | 2.09988 | 0.13036 | 1.7 | 0.3073036
474 | 1 | 0 | 0.68668 | 5.76439 | 1.22 | 1.77 | 0.13 | 2.92 | 4.04 | 2.53 | 1.4532 | 0 | 1.52744 | 0.01608 | 1.45 | 0 | 1.61 | 0 | 1.9257 | 0.0034 | 1.41683 | 0.47791 | 2.09982 | 0.12931 | 1.7 | 0.3103531
475 | 1 | 0 | 0.68952 | 5.77657 | 1.22 | 1.775 | 0.13 | 2.92 | 4.04 | 2.52 | 1.4532 | 0 | 1.52701 | 0.01623 | 1.45 | 0 | 1.61 | 0 | 1.9246 | 0.0034064 | 1.42483 | 0.48572 | 2.09958 | 0.12816 | 1.71 | 0.3142516
476 | 1 | 0 | 0.69237 | 5.78875 | 1.23 | 1.78 | 0.13 | 2.92 | 4.04 | 2.51 | 1.4532 | 0 | 1.52701 | 0.01638 | 1.45 | 0 | 1.61 | 0 | 1.9263 | 0.00375 | 1.43393 | 0.49432 | 2.09913 | 0.12687 | 1.72 | 0.3181487
477 | 1 | 0 | 0.69525 | 5.80093 | 1.23 | 1.785 | 0.13 | 2.92 | 4.04 | 2.5 | 1.4531 | 0 | 1.52701 | 0.01653 | 1.45 | 0 | 1.61 | 0 | 1.9262 | 0.00376 | 1.44399 | 0.50295 | 2.09868 | 0.12558 | 1.72 | 0.3202574
478 | 1 | 0 | 0.69855 | 5.81309 | 1.24 | 1.79 | 0.13 | 2.92 | 4.08 | 2.485 | 1.4531 | 0 | 1.52701 | 0.01668 | 1.45 | 0 | 1.61 | 0 | 1.9214 | 0.00377 | 1.45123 | 0.51199 | 2.09823 | 0.12428 | 1.725 | 0.322366
479 | 1 | 0 | 0.70185 | 5.82524 | 1.24 | 1.795 | 0.13 | 2.92 | 4.12 | 2.47 | 1.4531 | 0 | 1.52616 | 0.01683 | 1.45 | 0 | 1.61 | 0 | 1.9198 | 0.00412 | 1.46084 | 0.52069 | 2.09764 | 0.12302 | 1.73 | 0.3242098
480 | 1 | 0 | 0.70514 | 5.83739 | 1.25 | 1.8 | 0.13 | 2.92 | 4.12 | 2.46 | 1.4531 | 0 | 1.52452 | 0.01699 | 1.45 | 0 | 1.61 | 0 | 1.9188 | 0.00413 | 1.47078 | 0.52827 | 2.09705 | 0.12175 | 1.73 | 0.3260603
481 | 1 | 0 | 0.70844 | 5.84955 | 1.26 | 1.805 | 0.13 | 2.92 | 4.12 | 2.45 | 1.453 | 0 | 1.52288 | 0.01714 | 1.45 | 0 | 1.61 | 0 | 1.9146 | 0.00428 | 1.47753 | 0.52592 | 2.09646 | 0.12049 | 1.74 | 0.3296177
482 | 1 | 0 | 0.71173 | 5.8617 | 1.26 | 1.81 | 0.13 | 2.92 | 4.12 | 2.4367 | 1.453 | 0 | 1.52124 | 0.01729 | 1.45 | 0 | 1.61 | 0 | 1.9122 | 0.00449 | 1.48707 | 0.53085 | 2.09609 | 0.11921 | 1.75 | 0.3331817
483 | 1 | 0 | 0.71503 | 5.87385 | 1.27 | 1.815 | 0.13 | 2.92 | 4.12 | 2.4233 | 1.453 | 0 | 1.52102 | 0.01744 | 1.45 | 0 | 1.61 | 0 | 1.9115 | 0.0045 | 1.49449 | 0.53849 | 2.09602 | 0.11794 | 1.75 | 0.335549
484 | 1 | 0 | 0.71833 | 5.88601 | 1.27 | 1.82 | 0.13 | 2.92 | 4.12 | 2.41 | 1.4529 | 0 | 1.52102 | 0.01759 | 1.45 | 0 | 1.61 | 0 | 1.9122 | 0.00451 | 1.5064 | 0.55462 | 2.09595 | 0.11666 | 1.76 | 0.3379094
485 | 1 | 0 | 0.72162 | 5.89816 | 1.2733 | 1.825 | 0.13 | 2.92 | 4.16 | 2.41 | 1.4529 | 0 | 1.52102 | 0.01774 | 1.45 | 0 | 1.61 | 0 | 1.9117 | 0.0046229 | 1.51355 | 0.57468 | 2.09588 | 0.11538 | 1.77 | 0.3399162
486 | 1 | 0 | 0.72492 | 5.91031 | 1.28 | 1.83 | 0.13 | 2.92 | 4.2 | 2.41 | 1.4529 | 0 | 1.52102 | 0.01789 | 1.45 | 0 | 1.61 | 0 | 1.909 | 0.00453 | 1.52323 | 0.58283 | 2.09551 | 0.11413 | 1.77 | 0.3419165
487 | 1 | 0 | 0.72821 | 5.92246 | 1.29 | 1.835 | 0.13 | 2.92 | 4.2 | 2.385 | 1.4529 | 0 | 1.52028 | 0.01804 | 1.45 | 0 | 1.61 | 0 | 1.9058 | 0.00489 | 1.53288 | 0.59061 | 2.09507 | 0.11289 | 1.78 | 0.3453517
488 | 1 | 0 | 0.73151 | 5.93462 | 1.29 | 1.84 | 0.13 | 2.92 | 4.2 | 2.36 | 1.4529 | 0 | 1.51949 | 0.01819 | 1.45 | 0 | 1.61 | 0 | 1.9026 | 0.00455 | 1.54249 | 0.59882 | 2.09463 | 0.11165 | 1.79 | 0.3487869
489 | 1 | 0 | 0.73481 | 5.94677 | 1.3 | 1.845 | 0.13 | 2.92 | 4.2 | 2.345 | 1.4529 | 0 | 1.5187 | 0.01834 | 1.45 | 0 | 1.61 | 0 | 1.8999 | 0.0046236 | 1.55112 | 0.60588 | 2.09418 | 0.11042 | 1.8 | 0.3508758
490 | 1 | 0 | 0.7381 | 5.95892 | 1.3 | 1.85 | 0.13 | 2.92 | 4.2 | 2.33 | 1.4529 | 0 | 1.51791 | 0.01849 | 1.45 | 0 | 1.61 | 0 | 1.8991 | 0.00492 | 1.55845 | 0.61297 | 2.09363 | 0.1092 | 1.8 | 0.3529648
491 | 1 | 0 | 0.7414 | 5.97108 | 1.31 | 1.855 | 0.13 | 2.92 | 4.2 | 2.32 | 1.4529 | 0 | 1.51712 | 0.01864 | 1.45 | 0 | 1.61 | 0 | 1.8996 | 0.00493 | 1.56795 | 0.62008 | 2.09309 | 0.10798 | 1.805 | 0.3549314
492 | 1 | 0 | 0.7447 | 5.98323 | 1.32 | 1.86 | 0.13 | 2.92 | 4.2 | 2.31 | 1.4529 | 0 | 1.51633 | 0.01879 | 1.45 | 0 | 1.61 | 0 | 1.8989 | 0.00494 | 1.5774 | 0.628 | 2.09255 | 0.10677 | 1.81 | 0.3568981
493 | 1 | 0 | 0.74799 | 5.99538 | 1.32 | 1.8647 | 0.13 | 2.92 | 4.2 | 2.3 | 1.4529 | 0 | 1.51554 | 0.01894 | 1.45 | 0 | 1.61 | 0 | 1.8971 | 0.00495 | 1.58681 | 0.63595 | 2.09203 | 0.10555 | 1.82 | 0.3589055
494 | 1 | 0 | 0.75129 | 6.00753 | 1.33 | 1.8693 | 0.13 | 2.92 | 4.225 | 2.28 | 1.4528 | 0 | 1.51503 | 0.0191 | 1.45 | 0 | 1.61 | 0 | 1.8935 | 0.0053109 | 1.5972 | 0.64274 | 2.09156 | 0.10435 | 1.82 | 0.3609131
495 | 1 | 0 | 0.75458 | 6.01969 | 1.34 | 1.874 | 0.13 | 2.92 | 4.25 | 2.26 | 1.4528 | 0 | 1.51503 | 0.01925 | 1.45 | 0 | 1.61 | 0 | 1.8912 | 0.0053206 | 1.60768 | 0.64916 | 2.09108 | 0.10314 | 1.83 | 0.3645798
496 | 1 | 0 | 0.75788 | 6.03184 | 1.34 | 1.8787 | 0.13 | 2.92 | 4.265 | 2.255 | 1.4527 | 0 | 1.51503 | 0.0194 | 1.45 | 0 | 1.61 | 0 | 1.8894 | 0.0053303 | 1.61483 | 0.65521 | 2.0906 | 0.10194 | 1.84 | 0.3682466
497 | 1 | 0 | 0.76118 | 6.04399 | 1.3433 | 1.8833 | 0.13 | 2.92 | 4.28 | 2.25 | 1.4526 | 0 | 1.51503 | 0.01955 | 1.45 | 0 | 1.61 | 0 | 1.8875 | 0.0057 | 1.6241 | 0.66246 | 2.09016 | 0.10071 | 1.85 | 0.3701179
498 | 1 | 0 | 0.76447 | 6.05615 | 1.35 | 1.888 | 0.13 | 2.92 | 4.28 | 2.23 | 1.4526 | 0 | 1.5147 | 0.0197 | 1.45 | 0 | 1.61 | 0 | 1.8866 | 0.00571 | 1.63416 | 0.66974 | 2.08974 | 0.09948 | 1.85 | 0.3719892
499 | 1 | 0 | 0.76777 | 6.0683 | 1.36 | 1.8927 | 0.13 | 2.92 | 4.28 | 2.21 | 1.4525 | 0 | 1.51391 | 0.01985 | 1.44 | 0 | 1.61 | 0 | 1.8862 | 0.00572 | 1.64641 | 0.67704 | 2.08931 | 0.09825 | 1.86 | 0.3756013
500 | 1 | 0 | 0.77106 | 6.08045 | 1.37 | 1.8973 | 0.13 | 2.92 | 4.28 | 2.1967 | 1.4525 | 0 | 1.51312 | 0.02 | 1.44 | 0 | 1.61 | 0 | 1.8839 | 0.0057397 | 1.65727 | 0.68437 | 2.08889 | 0.09702 | 1.87 | 0.3792066
501 | 1 | 0 | 0.77436 | 6.0926 | 1.37 | 1.902 | 0.13 | 2.92 | 4.28 | 2.1833 | 1.4525 | 0 | 1.51233 | 0.0202 | 1.44 | 0 | 1.61 | 0 | 1.8833 | 0.0057497 | 1.66449 | 0.69251 | 2.08839 | 0.09581 | 1.88 | 0.3811665
502 | 1 | 0 | 0.77766 | 6.10476 | 1.38 | 1.9067 | 0.13 | 2.92 | 4.28 | 2.17 | 1.4525 | 0 | 1.51154 | 0.02041 | 1.44 | 0 | 1.61 | 0 | 1.8853 | 0.0060982 | 1.6766 | 0.70069 | 2.08789 | 0.0946 | 1.88 | 0.3831264
503 | 1 | 0 | 0.78095 | 6.11691 | 1.38 | 1.9113 | 0.13 | 2.92 | 4.28 | 2.155 | 1.4525 | 0 | 1.51075 | 0.02061 | 1.44 | 0 | 1.61 | 0 | 1.8833 | 0.00613 | 1.68866 | 0.70809 | 2.08739 | 0.09338 | 1.89 | 0.3867522
504 | 1 | 0 | 0.78425 | 6.12906 | 1.39 | 1.916 | 0.13 | 2.92 | 4.28 | 2.14 | 1.4525 | 0 | 1.50996 | 0.02082 | 1.44 | 0 | 1.61 | 0 | 1.8807 | 0.00614 | 1.70026 | 0.71551 | 2.08689 | 0.09217 | 1.9 | 0.3903781
505 | 1 | 0 | 0.78755 | 6.14122 | 1.4 | 1.9207 | 0.13 | 2.92 | 4.32 | 2.135 | 1.4525 | 0 | 1.50917 | 0.02102 | 1.44 | 0 | 1.61 | 0 | 1.879 | 0.0061591 | 1.70642 | 0.72416 | 2.08643 | 0.09098 | 1.9 | 0.3900194
506 | 1 | 0 | 0.79084 | 6.15337 | 1.41 | 1.9253 | 0.13 | 2.92 | 4.36 | 2.13 | 1.4525 | 0 | 1.50904 | 0.02122 | 1.44 | 0 | 1.61 | 0 | 1.8778 | 0.0061691 | 1.72131 | 0.73244 | 2.08598 | 0.08978 | 1.9 | 0.3896606
507 | 1 | 0 | 0.79414 | 6.16552 | 1.42 | 1.93 | 0.13 | 2.92 | 4.36 | 2.11 | 1.4525 | 0 | 1.50904 | 0.02143 | 1.44 | 0 | 1.61 | 0 | 1.8768 | 0.0065073 | 1.73042 | 0.74115 | 2.08553 | 0.08859 | 1.91 | 0.3929875
508 | 1 | 0 | 0.79743 | 6.17767 | 1.42 | 1.9343 | 0.13 | 2.92 | 4.36 | 2.09 | 1.4525 | 0 | 1.50904 | 0.02163 | 1.44 | 0 | 1.61 | 0 | 1.8726 | 0.0065591 | 1.74197 | 0.74949 | 2.08508 | 0.08739 | 1.92 | 0.3963075
509 | 1 | 0 | 0.80073 | 6.18983 | 1.42 | 1.9386 | 0.13 | 2.92 | 4.36 | 2.0833 | 1.4524 | 0 | 1.50904 | 0.02183 | 1.44 | 0 | 1.61 | 0 | 1.871 | 0.0065691 | 1.75374 | 0.75785 | 2.08464 | 0.08621 | 1.92 | 0.3974517
510 | 1 | 0 | 0.80403 | 6.20198 | 1.43 | 1.9429 | 0.13 | 2.92 | 4.36 | 2.0767 | 1.4524 | 0 | 1.50833 | 0.02204 | 1.44 | 0 | 1.61 | 0 | 1.873 | 0.00658 | 1.76319 | 0.76583 | 2.0842 | 0.08503 | 1.93 | 0.3985959
511 | 1 | 0 | 0.80732 | 6.21413 | 1.44 | 1.9471 | 0.13 | 2.92 | 4.36 | 2.07 | 1.4523 | 0 | 1.50754 | 0.02224 | 1.44 | 0 | 1.61 | 0 | 1.8694 | 0.00659 | 1.77608 | 0.77424 | 2.08376 | 0.08385 | 1.94 | 0.4016441
512 | 1 | 0 | 0.81062 | 6.22629 | 1.44 | 1.9514 | 0.13 | 2.92 | 4.36 | 2.055 | 1.4523 | 0 | 1.50675 | 0.02245 | 1.44 | 0 | 1.61 | 0 | 1.8655 | 0.0066088 | 1.79246 | 0.78187 | 2.08329 | 0.08267 | 1.95 | 0.4046855
513 | 1 | 0 | 0.81391 | 6.23844 | 1.45 | 1.9557 | 0.13 | 2.92 | 4.36 | 2.04 | 1.4522 | 0 | 1.50596 | 0.02265 | 1.44 | 0 | 1.61 | 0 | 1.8641 | 0.00662 | 1.80666 | 0.7883 | 2.08226 | 0.08153 | 1.95 | 0.4052657
514 | 1 | 0 | 0.81721 | 6.25059 | 1.46 | 1.96 | 0.13 | 2.92 | 4.36 | 2.025 | 1.4522 | 0 | 1.50517 | 0.02285 | 1.44 | 0 | 1.61 | 0 | 1.8642 | 0.0069552 | 1.81619 | 0.79311 | 2.08123 | 0.08039 | 1.96 | 0.4058391
515 | 1 | 0 | 0.82051 | 6.26275 | 1.46 | 1.9643 | 0.13 | 2.92 | 4.36 | 2.01 | 1.4521 | 0 | 1.50438 | 0.02306 | 1.44 | 0 | 1.61 | 0 | 1.865 | 0.0070188 | 1.82338 | 0.79875 | 2.0802 | 0.07925 | 1.96 | 0.4062425
516 | 1 | 0 | 0.8238 | 6.2749 | 1.47 | 1.9686 | 0.13 | 2.92 | 4.3633 | 1.9967 | 1.4521 | 0 | 1.50359 | 0.02326 | 1.44 | 0 | 1.61 | 0 | 1.8641 | 0.0070288 | 1.83094 | 0.80235 | 2.07918 | 0.07811 | 1.97 | 0.4066459
517 | 1 | 0 | 0.82736 | 6.287 | 1.48 | 1.9729 | 0.13 | 2.92 | 4.3667 | 1.9833 | 1.4521 | 0 | 1.50305 | 0.02347 | 1.44 | 0 | 1.61 | 0 | 1.8634 | 0.00704 | 1.84108 | 0.80514 | 2.07834 | 0.07697 | 1.98 | 0.4068045
518 | 1 | 0 | 0.83145 | 6.29898 | 1.49 | 1.9771 | 0.13 | 2.92 | 4.37 | 1.97 | 1.4521 | 0 | 1.50305 | 0.02367 | 1.44 | 0 | 1.61 | 0 | 1.8629 | 0.0070588 | 1.85768 | 0.80876 | 2.07751 | 0.07584 | 1.98 | 0.4069632
519 | 1 | 0 | 0.83554 | 6.31097 | 1.5 | 1.9814 | 0.13 | 2.92 | 4.385 | 1.965 | 1.4521 | 0 | 1.50305 | 0.02387 | 1.44 | 0 | 1.61 | 0 | 1.8602 | 0.00744 | 1.86901 | 0.81197 | 2.07667 | 0.07471 | 1.98 | 0.4071491
520 | 1 | 0 | 0.83963 | 6.32295 | 1.5 | 1.9857 | 0.13 | 2.92 | 4.4 | 1.96 | 1.4521 | 0 | 1.50305 | 0.02408 | 1.44 | 0 | 1.61 | 0 | 1.8577 | 0.0074591 | 1.88303 | 0.81478 | 2.07584 | 0.07357 | 1.99 | 0.4073349
521 | 1 | 0 | 0.84371 | 6.33494 | 1.5 | 1.99 | 0.13 | 2.92 | 4.4 | 1.945 | 1.4521 | 0 | 1.50275 | 0.02428 | 1.44 | 0 | 1.61 | 0 | 1.8564 | 0.00747 | 1.89225 | 0.81842 | 2.07493 | 0.07252 | 1.99 | 0.407576
522 | 1 | 0 | 0.8478 | 6.34693 | 1.51 | 1.9947 | 0.13 | 2.92 | 4.4 | 1.93 | 1.4521 | 0 | 1.50196 | 0.02448 | 1.44 | 0 | 1.61 | 0 | 1.8557 | 0.0074891 | 1.90272 | 0.82207 | 2.07401 | 0.07148 | 2 | 0.4078104
523 | 1 | 0 | 0.85189 | 6.35891 | 1.52 | 1.9993 | 0.13 | 2.92 | 4.405 | 1.915 | 1.4521 | 0 | 1.50117 | 0.02469 | 1.44 | 0 | 1.61 | 0 | 1.8553 | 0.00787 | 1.9156 | 0.82489 | 2.0731 | 0.07044 | 2.01 | 0.4079904
524 | 1 | 0 | 0.85598 | 6.3709 | 1.53 | 2.004 | 0.13 | 2.92 | 4.41 | 1.9 | 1.452 | 0 | 1.50038 | 0.02489 | 1.44 | 0 | 1.61 | 0 | 1.855 | 0.0078894 | 1.92812 | 0.82813 | 2.07218 | 0.06941 | 2.01 | 0.4081637
525 | 1 | 0 | 0.86006 | 6.38289 | 1.53 | 2.0087 | 0.13 | 2.92 | 4.42 | 1.89 | 1.452 | 0 | 1.49959 | 0.0251 | 1.44 | 0 | 1.61 | 0 | 1.8533 | 0.0079 | 1.93819 | 0.83055 | 2.07111 | 0.06858 | 2.02 | 0.4084342
526 | 1 | 0 | 0.86415 | 6.39487 | 1.54 | 2.0133 | 0.13 | 2.92 | 4.43 | 1.88 | 1.452 | 0 | 1.4988 | 0.0253 | 1.44 | 0 | 1.61 | 0 | 1.8502 | 0.00754 | 1.94646 | 0.83213 | 2.06995 | 0.06787 | 2.02 | 0.4087127
527 | 1 | 0 | 0.86824 | 6.40686 | 1.55 | 2.018 | 0.13 | 2.92 | 4.44 | 1.87 | 1.452 | 0 | 1.49801 | 0.0255 | 1.44 | 0 | 1.61 | 0 | 1.8492 | 0.0075597 | 1.9547 | 0.83288 | 2.0688 | 0.06716 | 2.03 | 0.4091272
528 | 1 | 0 | 0.87233 | 6.41885 | 1.56 | 2.0227 | 0.13 | 2.92 | 4.44 | 1.85 | 1.452 | 0 | 1.49722 | 0.02571 | 1.44 | 0 | 1.61 | 0 | 1.8481 | 0.00795 | 1.96291 | 0.83235 | 2.06765 | 0.06646 | 2.03 | 0.409535
529 | 1 | 0 | 0.87642 | 6.43083 | 1.56 | 2.0273 | 0.13 | 2.92 | 4.44 | 1.83 | 1.452 | 0 | 1.49707 | 0.02591 | 1.44 | 0 | 1.61 | 0 | 1.8466 | 0.00796 | 1.97363 | 0.83393 | 2.06656 | 0.06575 | 2.03 | 0.4099971
530 | 1 | 0 | 0.8805 | 6.44282 | 1.57 | 2.032 | 0.13 | 2.92 | 4.44 | 1.815 | 1.452 | 0 | 1.49707 | 0.02611 | 1.44 | 0 | 1.61 | 0 | 1.8459 | 0.00836 | 1.98449 | 0.83551 | 2.06556 | 0.06504 | 2.04 | 0.4104524
531 | 1 | 0 | 0.88459 | 6.45481 | 1.575 | 2.0367 | 0.13 | 2.92 | 4.44 | 1.8 | 1.452 | 0 | 1.49707 | 0.02632 | 1.44 | 0 | 1.61 | 0 | 1.8456 | 0.0083703 | 1.99362 | 0.83497 | 2.06457 | 0.06434 | 2.04 | 0.4100782
532 | 1 | 0 | 0.88868 | 6.46679 | 1.58 | 2.0413 | 0.13 | 2.92 | 4.44 | 1.79 | 1.452 | 0 | 1.49707 | 0.02652 | 1.44 | 0 | 1.61 | 0 | 1.8446 | 0.0083906 | 2.00295 | 0.83612 | 2.06358 | 0.06363 | 2.045 | 0.4096971
533 | 1 | 0 | 0.89277 | 6.47878 | 1.59 | 2.046 | 0.13 | 2.92 | 4.44 | 1.78 | 1.4519 | 0 | 1.49638 | 0.02673 | 1.44 | 0 | 1.61 | 0 | 1.8432 | 0.00841 | 2.01369 | 0.83769 | 2.0626 | 0.06293 | 2.05 | 0.4095745
534 | 1 | 0 | 0.89685 | 6.49077 | 1.6 | 2.0507 | 0.13 | 2.92 | 4.44 | 1.7733 | 1.4519 | 0 | 1.49559 | 0.02693 | 1.44 | 0 | 1.61 | 0 | 1.8415 | 0.0084209 | 2.02406 | 0.83841 | 2.06173 | 0.06223 | 2.05 | 0.4094451
535 | 1 | 0 | 0.90094 | 6.50275 | 1.6 | 2.0553 | 0.13 | 2.92 | 4.445 | 1.7667 | 1.4518 | 0 | 1.4948 | 0.02713 | 1.44 | 0 | 1.61 | 0 | 1.8412 | 0.00844 | 2.03205 | 0.83871 | 2.06086 | 0.06153 | 2.05 | 0.4103629
536 | 1 | 0 | 0.90503 | 6.51474 | 1.61 | 2.06 | 0.13 | 2.92 | 4.45 | 1.76 | 1.4518 | 0 | 1.49401 | 0.02734 | 1.44 | 0 | 1.61 | 0 | 1.8407 | 0.0085091 | 2.04001 | 0.83942 | 2.06 | 0.06083 | 2.06 | 0.4112739
537 | 1 | 0 | 0.90912 | 6.52672 | 1.62 | 2.0643 | 0.13 | 2.92 | 4.465 | 1.745 | 1.4518 | 0 | 1.49322 | 0.02754 | 1.44 | 0 | 1.61 | 0 | 1.8394 | 0.0088518 | 2.04996 | 0.84099 | 2.05913 | 0.06013 | 2.06 | 0.4104509
538 | 1 | 0 | 0.91321 | 6.53871 | 1.63 | 2.0686 | 0.13 | 2.92 | 4.48 | 1.73 | 1.4517 | 0 | 1.49243 | 0.02775 | 1.44 | 0 | 1.61 | 0 | 1.8387 | 0.0088718 | 2.05899 | 0.84255 | 2.05827 | 0.05944 | 2.06 | 0.4096212
539 | 1 | 0 | 0.91729 | 6.5507 | 1.64 | 2.0729 | 0.13 | 2.92 | 4.48 | 1.72 | 1.4517 | 0 | 1.49164 | 0.02795 | 1.44 | 0 | 1.61 | 0 | 1.8379 | 0.00889 | 2.06786 | 0.84412 | 2.05742 | 0.05875 | 2.07 | 0.4108315
540 | 1 | 0 | 0.92138 | 6.56268 | 1.65 | 2.0771 | 0.13 | 2.92 | 4.48 | 1.71 | 1.4516 | 0 | 1.49108 | 0.02815 | 1.44 | 0 | 1.61 | 0 | 1.8349 | 0.0089024 | 2.07785 | 0.84526 | 2.05656 | 0.05806 | 2.07 | 0.412035
541 | 1 | 0 | 0.92547 | 6.57467 | 1.65 | 2.0814 | 0.13 | 2.92 | 4.48 | 1.695 | 1.4516 | 0 | 1.49108 | 0.02836 | 1.44 | 0 | 1.61 | 0 | 1.8335 | 0.00892 | 2.08567 | 0.84682 | 2.05571 | 0.05737 | 2.07 | 0.4134289
542 | 1 | 0 | 0.92956 | 6.58666 | 1.66 | 2.0857 | 0.13 | 2.92 | 4.48 | 1.68 | 1.4516 | 0 | 1.49108 | 0.02856 | 1.44 | 0 | 1.61 | 0 | 1.8332 | 0.00894 | 2.096 | 0.84968 | 2.05484 | 0.05668 | 2.08 | 0.4148296
543 | 1 | 0 | 0.93364 | 6.59864 | 1.665 | 2.09 | 0.13 | 2.92 | 4.48 | 1.67 | 1.4516 | 0 | 1.49108 | 0.02876 | 1.44 | 0 | 1.61 | 0 | 1.8304 | 0.0089533 | 2.10833 | 0.85298 | 2.05389 | 0.056 | 2.08 | 0.4138844
544 | 1 | 0 | 0.93773 | 6.61063 | 1.67 | 2.0943 | 0.13 | 2.92 | 4.48 | 1.66 | 1.4516 | 0 | 1.49108 | 0.02897 | 1.44 | 0 | 1.61 | 0 | 1.8286 | 0.00897 | 2.11978 | 0.85541 | 2.05294 | 0.05532 | 2.08 | 0.4129392
545 | 1 | 0 | 0.94182 | 6.62262 | 1.68 | 2.0986 | 0.13 | 2.92 | 4.48 | 1.65 | 1.4516 | 0 | 1.49108 | 0.02917 | 1.44 | 0 | 1.61 | 0 | 1.8285 | 0.0089839 | 2.13177 | 0.85829 | 2.05198 | 0.05464 | 2.08 | 0.4128576
546 | 1 | 0 | 0.94591 | 6.6346 | 1.68 | 2.1029 | 0.13 | 2.92 | 4.48 | 1.635 | 1.4516 | 0 | 1.49108 | 0.02938 | 1.44 | 0 | 1.61 | 0 | 1.8271 | 0.0093942 | 2.14657 | 0.8616 | 2.05103 | 0.05396 | 2.085 | 0.412776
547 | 1 | 0 | 0.94999 | 6.64659 | 1.69 | 2.1071 | 0.13 | 2.92 | 4.48 | 1.62 | 1.4516 | 0 | 1.49108 | 0.02958 | 1.44 | 0 | 1.61 | 0 | 1.8258 | 0.00941 | 2.15676 | 0.86448 | 2.05022 | 0.0533 | 2.09 | 0.4124226
548 | 1 | 0 | 0.95408 | 6.65858 | 1.7 | 2.1114 | 0.13 | 2.92 | 4.48 | 1.61 | 1.4516 | 0 | 1.49038 | 0.02978 | 1.44 | 0 | 1.61 | 0 | 1.8257 | 0.0092291 | 2.16914 | 0.86781 | 2.0495 | 0.05264 | 2.09 | 0.4120692
549 | 1 | 0 | 0.95817 | 6.67056 | 1.71 | 2.1157 | 0.13 | 2.92 | 4.48 | 1.6 | 1.4516 | 0 | 1.48874 | 0.02999 | 1.44 | 0 | 1.61 | 0 | 1.8248 | 0.00905 | 2.18179 | 0.8707 | 2.04879 | 0.05199 | 2.09 | 0.4122123
550 | 1 | 0 | 0.96226 | 6.68255 | 1.72 | 2.12 | 0.13 | 2.92 | 4.48 | 1.58 | 1.4516 | 0 | 1.4871 | 0.03019 | 1.44 | 0 | 1.61 | 0 | 1.8234 | 0.0094658 | 2.1944 | 0.87404 | 2.04807 | 0.05134 | 2.1 | 0.4123622
551 | 1 | 0 | 0.96635 | 6.69453 | 1.73 | 2.1247 | 0.13 | 2.92 | 4.48 | 1.56 | 1.4515 | 0 | 1.48546 | 0.03047 | 1.44 | 0 | 1.61 | 0 | 1.8206 | 0.00948 | 2.20734 | 0.87694 | 2.04736 | 0.05068 | 2.1 | 0.4099756
552 | 1 | 0 | 0.97043 | 6.70652 | 1.73 | 2.1293 | 0.13 | 2.92 | 4.48 | 1.55 | 1.4515 | 0 | 1.48509 | 0.03075 | 1.44 | 0 | 1.61 | 0 | 1.8189 | 0.0094967 | 2.22236 | 0.87854 | 2.04643 | 0.05011 | 2.1 | 0.4075899
553 | 1 | 0 | 0.97452 | 6.71851 | 1.74 | 2.134 | 0.13 | 2.92 | 4.48 | 1.54 | 1.4515 | 0 | 1.48509 | 0.03104 | 1.44 | 0 | 1.61 | 0 | 1.8187 | 0.009517 | 2.23508 | 0.88013 | 2.0455 | 0.04955 | 2.11 | 0.4069451
554 | 1 | 0 | 0.97861 | 6.73049 | 1.745 | 2.1387 | 0.13 | 2.92 | 4.48 | 1.53 | 1.4514 | 0 | 1.48509 | 0.03132 | 1.44 | 0 | 1.61 | 0 | 1.8171 | 0.00953 | 2.2475 | 0.88128 | 2.04456 | 0.04898 | 2.11 | 0.406307
555 | 1 | 0 | 0.9827 | 6.74248 | 1.75 | 2.1433 | 0.13 | 2.92 | 4.48 | 1.52 | 1.4514 | 0 | 1.48509 | 0.0316 | 1.44 | 0 | 1.61 | 0 | 1.8158 | 0.0095479 | 2.26172 | 0.88066 | 2.04363 | 0.04841 | 2.11 | 0.4052473
556 | 1 | 0 | 0.98678 | 6.75447 | 1.76 | 2.148 | 0.13 | 2.92 | 4.48 | 1.51 | 1.4514 | 0 | 1.48442 | 0.03188 | 1.44 | 0 | 1.61 | 0 | 1.8165 | 0.0095685 | 2.27874 | 0.88003 | 2.04275 | 0.04785 | 2.12 | 0.4041945
557 | 1 | 0 | 0.99087 | 6.76645 | 1.77 | 2.1527 | 0.13 | 2.92 | 4.48 | 1.5 | 1.4513 | 0 | 1.48363 | 0.03216 | 1.44 | 0 | 1.61 | 0 | 1.8155 | 0.0096285 | 2.29349 | 0.87807 | 2.04208 | 0.04728 | 2.12 | 0.40085
558 | 1 | 0 | 0.99496 | 6.77844 | 1.77 | 2.1573 | 0.13 | 2.92 | 4.48 | 1.49 | 1.4513 | 0 | 1.48284 | 0.03244 | 1.44 | 0 | 1.61 | 0 | 1.8136 | 0.0096 | 2.30818 | 0.87476 | 2.0414 | 0.04672 | 2.12 | 0.3975056
559 | 1 | 0 | 0.99905 | 6.79043 | 1.78 | 2.162 | 0.13 | 2.92 | 4.48 | 1.4767 | 1.4513 | 0 | 1.48205 | 0.03272 | 1.44 | 0 | 1.61 | 0 | 1.8114 | 0.01002 | 2.3215 | 0.87055 | 2.04073 | 0.04615 | 2.13 | 0.3959631
560 | 1 | 0 | 1.00314 | 6.80241 | 1.79 | 2.1667 | 0.13 | 2.92 | 4.48 | 1.4633 | 1.4513 | 0 | 1.48126 | 0.03301 | 1.44 | 0 | 1.61 | 0 | 1.8108 | 0.01004 | 2.33367 | 0.86587 | 2.04005 | 0.04559 | 2.13 | 0.3944275
561 | 1 | 0 | 1.00722 | 6.8144 | 1.8 | 2.1713 | 0.13 | 2.92 | 4.48 | 1.45 | 1.4513 | 0 | 1.48047 | 0.03329 | 1.44 | 0 | 1.61 | 0 | 1.812 | 0.010051 | 2.34579 | 0.86072 | 2.03933 | 0.04503 | 2.13 | 0.3906003
562 | 1 | 0 | 1.01131 | 6.82639 | 1.81 | 2.176 | 0.13 | 2.92 | 4.48 | 1.44 | 1.4512 | 0 | 1.47969 | 0.03357 | 1.44 | 0 | 1.61 | 0 | 1.8102 | 0.010072 | 2.36016 | 0.85644 | 2.03854 | 0.04448 | 2.13 | 0.3867732
563 | 1 | 0 | 1.0154 | 6.83837 | 1.82 | 2.1807 | 0.13 | 2.92 | 4.48 | 1.43 | 1.4512 | 0 | 1.4791 | 0.03385 | 1.44 | 0 | 1.61 | 0 | 1.8083 | 0.010417 | 2.37144 | 0.8499 | 2.03776 | 0.04392 | 2.14 | 0.3843468
564 | 1 | 0 | 1.01985 | 6.85008 | 1.82 | 2.1853 | 0.13 | 2.92 | 4.48 | 1.42 | 1.4512 | 0 | 1.4791 | 0.03413 | 1.44 | 0 | 1.61 | 0 | 1.8078 | 0.010209 | 2.38103 | 0.84333 | 2.03697 | 0.04337 | 2.14 | 0.3819137
565 | 1 | 0 | 1.02492 | 6.86131 | 1.84 | 2.19 | 0.13 | 2.92 | 4.48 | 1.41 | 1.4512 | 0 | 1.4791 | 0.03441 | 1.44 | 0 | 1.61 | 0 | 1.8067 | 0.010123 | 2.39059 | 0.83583 | 2.03619 | 0.04281 | 2.14 | 0.3778485
566 | 1 | 0 | 1.02999 | 6.87255 | 1.84 | 2.1947 | 0.13 | 2.92 | 4.48 | 1.39 | 1.4512 | 0 | 1.4791 | 0.03469 | 1.44 | 0 | 1.61 | 0 | 1.8055 | 0.010144 | 2.40011 | 0.82785 | 2.03541 | 0.04226 | 2.14 | 0.3737834
567 | 1 | 0 | 1.03507 | 6.88378 | 1.84 | 2.1993 | 0.13 | 2.92 | 4.48 | 1.37 | 1.4512 | 0 | 1.47884 | 0.03497 | 1.44 | 0 | 1.61 | 0 | 1.8041 | 0.010164 | 2.40789 | 0.81939 | 2.03464 | 0.04172 | 2.14 | 0.3709832
568 | 1 | 0 | 1.04014 | 6.89501 | 1.85 | 2.204 | 0.13 | 2.92 | 4.48 | 1.3633 | 1.4511 | 0 | 1.47805 | 0.03526 | 1.44 | 0 | 1.61 | 0 | 1.8019 | 0.010585 | 2.41498 | 0.81044 | 2.03386 | 0.04117 | 2.15 | 0.3681761
569 | 1 | 0 | 1.04522 | 6.90624 | 1.86 | 2.2087 | 0.13 | 2.92 | 4.48 | 1.3567 | 1.4511 | 0 | 1.47726 | 0.03554 | 1.44 | 0 | 1.61 | 0 | 1.7989 | 0.010605 | 2.42176 | 0.801 | 2.03309 | 0.04063 | 2.15 | 0.3639207
570 | 1 | 0 | 1.05029 | 6.91747 | 1.87 | 2.2133 | 0.13 | 2.92 | 4.48 | 1.35 | 1.4511 | 0 | 1.47647 | 0.03582 | 1.44 | 0 | 1.61 | 0 | 1.7989 | 0.010378 | 2.4241 | 0.79106 | 2.03232 | 0.04008 | 2.15 | 0.3596652
571 | 1 | 0 | 1.05536 | 6.9287 | 1.88 | 2.218 | 0.13 | 2.92 | 4.48 | 1.34 | 1.4511 | 0 | 1.47611 | 0.0361 | 1.44 | 0 | 1.61 | 0 | 1.799 | 0.010237 | 2.42644 | 0.782 | 2.03155 | 0.03954 | 2.15 | 0.3556138
572 | 1 | 0 | 1.06044 | 6.93993 | 1.88 | 2.2227 | 0.13 | 2.92 | 4.48 | 1.33 | 1.451 | 0 | 1.47611 | 0.03638 | 1.44 | 0 | 1.61 | 0 | 1.7984 | 0.01025 | 2.42789 | 0.77154 | 2.0308 | 0.039 | 2.15 | 0.3515556
573 | 1 | 0 | 1.06551 | 6.95116 | 1.89 | 2.2273 | 0.13 | 2.92 | 4.48 | 1.315 | 1.451 | 0 | 1.47611 | 0.03666 | 1.44 | 0 | 1.61 | 0 | 1.7969 | 0.010593 | 2.42782 | 0.76103 | 2.03004 | 0.03846 | 2.15 | 0.3464706
574 | 1 | 0 | 1.07059 | 6.96239 | 1.9 | 2.232 | 0.13 | 2.92 | 4.48 | 1.3 | 1.451 | 0 | 1.47611 | 0.03694 | 1.44 | 0 | 1.61 | 0 | 1.7952 | 0.010698 | 2.4255 | 0.74957 | 2.02928 | 0.03792 | 2.14 | 0.3413856
575 | 1 | 0 | 1.07566 | 6.97362 | 1.91 | 2.2367 | 0.13 | 2.92 | 4.48 | 1.295 | 1.451 | 0 | 1.47563 | 0.03723 | 1.44 | 0 | 1.61 | 0 | 1.7943 | 0.010719 | 2.4232 | 0.73898 | 2.02852 | 0.03738 | 2.14 | 0.337885
576 | 1 | 0 | 1.08074 | 6.98485 | 1.92 | 2.2413 | 0.13 | 2.92 | 4.48 | 1.29 | 1.4509 | 0 | 1.47484 | 0.03751 | 1.44 | 0 | 1.61 | 0 | 1.7942 | 0.01074 | 2.42018 | 0.72789 | 2.02777 | 0.03694 | 2.14 | 0.3343854
577 | 1 | 0 | 1.08581 | 6.99608 | 1.9267 | 2.246 | 0.13 | 2.92 | 4.48 | 1.28 | 1.4509 | 0 | 1.47405 | 0.03779 | 1.44 | 0 | 1.61 | 0 | 1.7947 | 0.010751 | 2.4156 | 0.71675 | 2.02702 | 0.03657 | 2.14 | 0.3313557
578 | 1 | 0 | 1.09088 | 7.00731 | 1.93 | 2.2507 | 0.13 | 2.92 | 4.48 | 1.27 | 1.4509 | 0 | 1.47326 | 0.03807 | 1.44 | 0 | 1.61 | 0 | 1.7931 | 0.010771 | 2.41319 | 0.70742 | 2.02628 | 0.03621 | 2.14 | 0.3283261
579 | 1 | 0 | 1.09596 | 7.01854 | 1.93 | 2.2553 | 0.13 | 2.92 | 4.48 | 1.26 | 1.4509 | 0 | 1.47247 | 0.03835 | 1.44 | 0 | 1.61 | 0 | 1.792 | 0.010792 | 2.40963 | 0.69804 | 2.02553 | 0.03585 | 2.14 | 0.3256365
580 | 1 | 0 | 1.10103 | 7.02977 | 1.94 | 2.26 | 0.13 | 2.92 | 4.48 | 1.245 | 1.4508 | 0 | 1.47168 | 0.03863 | 1.44 | 0 | 1.61 | 0 | 1.792 | 0.010813 | 2.40509 | 0.68863 | 2.02479 | 0.03549 | 2.14 | 0.3229469
581 | 1 | 0 | 1.10611 | 7.041 | 1.95 | 2.2636 | 0.13 | 2.92 | 4.48 | 1.23 | 1.4508 | 0 | 1.47089 | 0.03891 | 1.44 | 0 | 1.61 | 0 | 1.7906 | 0.01083 | 2.40057 | 0.68103 | 2.0241 | 0.03516 | 2.13 | 0.3201488
582 | 1 | 0 | 1.11118 | 7.05224 | 1.96 | 2.2671 | 0.13 | 2.92 | 4.48 | 1.22 | 1.4508 | 0 | 1.4701 | 0.03919 | 1.44 | 0 | 1.61 | 0 | 1.7887 | 0.01085 | 2.39607 | 0.67294 | 2.0235 | 0.03488 | 2.13 | 0.3173512
583 | 1 | 0 | 1.11625 | 7.06347 | 1.97 | 2.2707 | 0.13 | 2.92 | 4.48 | 1.21 | 1.4508 | 0 | 1.46931 | 0.03948 | 1.44 | 0 | 1.61 | 0 | 1.7871 | 0.010865 | 2.39426 | 0.66529 | 2.02291 | 0.0346 | 2.13 | 0.3159272
584 | 1 | 0 | 1.12133 | 7.0747 | 1.97 | 2.2743 | 0.13 | 2.92 | 4.48 | 1.195 | 1.4508 | 0 | 1.46852 | 0.03976 | 1.44 | 0 | 1.61 | 0 | 1.7866 | 0.010886 | 2.3965 | 0.65853 | 2.02231 | 0.03432 | 2.13 | 0.31451
585 | 1 | 0 | 1.1264 | 7.08593 | 1.98 | 2.2779 | 0.13 | 2.92 | 4.48 | 1.18 | 1.4508 | 0 | 1.46773 | 0.04004 | 1.44 | 0 | 1.61 | 0 | 1.787 | 0.010907 | 2.39207 | 0.65267 | 2.02171 | 0.03404 | 2.13 | 0.3129364
586 | 1 | 0 | 1.13148 | 7.09716 | 1.99 | 2.2814 | 0.13 | 2.92 | 4.48 | 1.1767 | 1.4508 | 0 | 1.46713 | 0.04032 | 1.44 | 0 | 1.61 | 0 | 1.7866 | 0.01092 | 2.38893 | 0.64679 | 2.02111 | 0.03376 | 2.12 | 0.311356
587 | 1 | 0 | 1.13655 | 7.10839 | 2 | 2.285 | 0.13 | 2.92 | 4.48 | 1.1733 | 1.4508 | 0 | 1.46713 | 0.0406 | 1.44 | 0 | 1.61 | 0 | 1.7855 | 0.01094 | 2.38672 | 0.64182 | 2.0205 | 0.03349 | 2.12 | 0.3111493
588 | 1 | 0 | 1.14163 | 7.11962 | 2.01 | 2.2886 | 0.13 | 2.92 | 4.48 | 1.17 | 1.4508 | 0 | 1.46713 | 0.04088 | 1.44 | 0 | 1.61 | 0 | 1.7832 | 0.010959 | 2.38451 | 0.63683 | 2.01988 | 0.03321 | 2.12 | 0.3109425
589 | 1 | 0 | 1.1467 | 7.13085 | 2.015 | 2.2921 | 0.13 | 2.92 | 4.48 | 1.16 | 1.4508 | 0 | 1.46713 | 0.04116 | 1.44 | 0 | 1.61 | 0 | 1.7819 | 0.01098 | 2.38395 | 0.63323 | 2.01927 | 0.03293 | 2.12 | 0.3112661
590 | 1 | 0 | 1.15177 | 7.14208 | 2.02 | 2.2957 | 0.13 | 2.92 | 4.48 | 1.15 | 1.4508 | 0 | 1.46713 | 0.04145 | 1.44 | 0 | 1.61 | 0 | 1.7809 | 0.011421 | 2.38465 | 0.63008 | 2.01866 | 0.03266 | 2.12 | 0.3115898
591 | 1 | 0 | 1.15685 | 7.15331 | 2.03 | 2.2993 | 0.13 | 2.92 | 4.48 | 1.14 | 1.4508 | 0 | 1.46713 | 0.04173 | 1.44 | 0 | 1.61 | 0 | 1.7802 | 0.011012 | 2.38683 | 0.62832 | 2.01804 | 0.03238 | 2.12 | 0.3122602
592 | 1 | 0 | 1.16192 | 7.16454 | 2.04 | 2.3029 | 0.13 | 2.92 | 4.48 | 1.13 | 1.4508 | 0 | 1.46713 | 0.04201 | 1.44 | 0 | 1.61 | 0 | 1.7791 | 0.011033 | 2.38709 | 0.6275 | 2.01738 | 0.03211 | 2.12 | 0.3129307
593 | 1 | 0 | 1.167 | 7.17577 | 2.04 | 2.3064 | 0.13 | 2.92 | 4.48 | 1.115 | 1.4507 | 0 | 1.46713 | 0.04229 | 1.44 | 0 | 1.61 | 0 | 1.7777 | 0.011053 | 2.38803 | 0.62715 | 2.01671 | 0.03184 | 2.12 | 0.3136148
594 | 1 | 0 | 1.17207 | 7.187 | 2.05 | 2.31 | 0.13 | 2.92 | 4.48 | 1.1 | 1.4507 | 0 | 1.46684 | 0.04257 | 1.44 | 0 | 1.61 | 0 | 1.7766 | 0.011074 | 2.3902 | 0.62726 | 2.01603 | 0.03157 | 2.12 | 0.3142921
595 | 1 | 0 | 1.17715 | 7.19823 | 2.06 | 2.3143 | 0.13 | 2.92 | 4.48 | 1.09 | 1.4506 | 0 | 1.46605 | 0.04285 | 1.44 | 0 | 1.61 | 0 | 1.776 | 0.01109 | 2.39447 | 0.62832 | 2.01536 | 0.0313 | 2.12 | 0.3150034
596 | 1 | 0 | 1.18222 | 7.20946 | 2.07 | 2.3186 | 0.13 | 2.92 | 4.48 | 1.08 | 1.4506 | 0 | 1.46526 | 0.04313 | 1.44 | 0 | 1.61 | 0 | 1.7762 | 0.011536 | 2.39763 | 0.62937 | 2.01469 | 0.03103 | 2.12 | 0.3157079
597 | 1 | 0 | 1.18729 | 7.2207 | 2.08 | 2.3229 | 0.13 | 2.92 | 4.48 | 1.07 | 1.4505 | 0 | 1.46447 | 0.04342 | 1.44 | 0 | 1.61 | 0 | 1.7747 | 0.011557 | 2.40004 | 0.63043 | 2.01402 | 0.03076 | 2.12 | 0.3161948
598 | 1 | 0 | 1.19237 | 7.23193 | 2.08 | 2.3271 | 0.13 | 2.92 | 4.48 | 1.065 | 1.4505 | 0 | 1.46368 | 0.0437 | 1.44 | 0 | 1.61 | 0 | 1.7732 | 0.011578 | 2.40643 | 0.63148 | 2.01336 | 0.0305 | 2.12 | 0.3166818
599 | 1 | 0 | 1.19744 | 7.24316 | 2.09 | 2.3314 | 0.13 | 2.92 | 4.48 | 1.06 | 1.4505 | 0 | 1.46289 | 0.04398 | 1.44 | 0 | 1.61 | 0 | 1.7727 | 0.011599 | 2.41156 | 0.63159 | 2.0127 | 0.03023 | 2.12 | 0.3166451
600 | 1 | 0 | 1.20252 | 7.25439 | 2.095 | 2.3357 | 0.13 | 2.92 | 4.48 | 1.05 | 1.4504 | 0 | 1.4621 | 0.04426 | 1.44 | 0 | 1.61 | 0 | 1.7704 | 0.01161 | 2.41579 | 0.63121 | 2.01204 | 0.02996 | 2.12 | 0.3166016
601 | 1 | 0 | 1.20759 | 7.26562 | 2.1 | 2.34 | 0.13 | 2.92 | 4.48 | 1.04 | 1.4504 | 0 | 1.46131 | 0.04454 | 1.44 | 0 | 1.61 | 0 | 1.7673 | 0.011631 | 2.42001 | 0.63035 | 2.01138 | 0.0297 | 2.12 | 0.3167146
602 | 1 | 0 | 1.21266 | 7.27685 | 2.11 | 2.3443 | 0.13 | 2.92 | 4.48 | 1.03 | 1.4503 | 0 | 1.46114 | 0.04482 | 1.44 | 0 | 1.61 | 0 | 1.7674 | 0.011652 | 2.42422 | 0.62852 | 2.01072 | 0.02943 | 2.13 | 0.3168207
603 | 1 | 0 | 1.21774 | 7.28808 | 2.12 | 2.3486 | 0.13 | 2.92 | 4.48 | 1.02 | 1.4503 | 0 | 1.46114 | 0.0451 | 1.44 | 0 | 1.61 | 0 | 1.7671 | 0.011673 | 2.42815 | 0.62573 | 2.01024 | 0.02916 | 2.13 | 0.3152064
604 | 1 | 0 | 1.22281 | 7.29931 | 2.13 | 2.3529 | 0.13 | 2.92 | 4.48 | 1.0167 | 1.4503 | 0 | 1.46114 | 0.04538 | 1.44 | 0 | 1.61 | 0 | 1.7664 | 0.01169 | 2.43024 | 0.62436 | 2.00979 | 0.0289 | 2.13 | 0.313599
605 | 1 | 0 | 1.22789 | 7.31054 | 2.14 | 2.3571 | 0.13 | 2.92 | 4.48 | 1.0133 | 1.4503 | 0 | 1.46114 | 0.04567 | 1.44 | 0 | 1.61 | 0 | 1.7643 | 0.01171 | 2.43362 | 0.6201 | 2.00934 | 0.02863 | 2.13 | 0.3111415
606 | 1 | 0 | 1.23296 | 7.32177 | 2.14 | 2.3614 | 0.13 | 2.92 | 4.48 | 1.01 | 1.4503 | 0 | 1.46047 | 0.04595 | 1.44 | 0 | 1.61 | 0 | 1.7625 | 0.01173 | 2.43754 | 0.6163 | 2.00889 | 0.02837 | 2.13 | 0.3086909
607 | 1 | 0 | 1.23804 | 7.333 | 2.15 | 2.3657 | 0.13 | 2.92 | 4.48 | 0.9995 | 1.4503 | 0 | 1.45968 | 0.04623 | 1.44 | 0 | 1.61 | 0 | 1.7618 | 0.011317 | 2.43961 | 0.61056 | 2.00844 | 0.0281 | 2.13 | 0.3060362
608 | 1 | 0 | 1.24311 | 7.34423 | 2.16 | 2.37 | 0.13 | 2.92 | 4.48 | 0.989 | 1.4503 | 0 | 1.45889 | 0.04651 | 1.44 | 0 | 1.61 | 0 | 1.7607 | 0.011768 | 2.44167 | 0.60237 | 2.00795 | 0.02784 | 2.14 | 0.3033748
609 | 1 | 0 | 1.24818 | 7.35546 | 2.17 | 2.3746 | 0.13 | 2.92 | 4.48 | 0.9815 | 1.4503 | 0 | 1.4581 | 0.04679 | 1.44 | 0 | 1.61 | 0 | 1.7592 | 0.01135 | 2.44373 | 0.59318 | 2.00734 | 0.02758 | 2.14 | 0.2990474
610 | 1 | 0 | 1.25326 | 7.36669 | 2.18 | 2.3792 | 0.13 | 2.92 | 4.48 | 0.974 | 1.4503 | 0 | 1.45731 | 0.04707 | 1.44 | 0 | 1.61 | 0 | 1.7572 | 0.011371 | 2.44578 | 0.58396 | 2.00672 | 0.02732 | 2.14 | 0.29472
611 | 1 | 0 | 1.25833 | 7.37792 | 2.18 | 2.3838 | 0.13 | 2.92 | 4.48 | 0.96633 | 1.4503 | 0 | 1.45652 | 0.04735 | 1.44 | 0 | 1.61 | 0 | 1.7561 | 0.01139 | 2.44561 | 0.57277 | 2.0061 | 0.02706 | 2.14 | 0.2893454
612 | 1 | 0 | 1.26341 | 7.38915 | 2.1833 | 2.3885 | 0.13 | 2.92 | 4.48 | 0.95867 | 1.4503 | 0 | 1.45573 | 0.04764 | 1.44 | 0 | 1.61 | 0 | 1.756 | 0.01141 | 2.44358 | 0.56007 | 2.00549 | 0.0268 | 2.14 | 0.283964
613 | 1 | 0 | 1.26848 | 7.40039 | 2.19 | 2.3931 | 0.13 | 2.92 | 4.48 | 0.951 | 1.4503 | 0 | 1.45515 | 0.04792 | 1.44 | 0 | 1.61 | 0 | 1.7545 | 0.011424 | 2.44155 | 0.54732 | 2.00487 | 0.02655 | 2.14 | 0.2779163
614 | 1 | 0 | 1.27355 | 7.41162 | 2.2 | 2.3977 | 0.13 | 2.92 | 4.46 | 0.9395 | 1.4503 | 0 | 1.45515 | 0.0482 | 1.44 | 0 | 1.61 | 0 | 1.7539 | 0.011679 | 2.43953 | 0.53209 | 2.0043 | 0.02626 | 2.14 | 0.2718682
615 | 1 | 0 | 1.27863 | 7.42285 | 2.21 | 2.4023 | 0.13 | 2.92 | 4.44 | 0.928 | 1.4502 | 0 | 1.45515 | 0.04848 | 1.44 | 0 | 1.61 | 0 | 1.7552 | 0.011467 | 2.43751 | 0.5173 | 2.00378 | 0.02596 | 2.14 | 0.26514
616 | 1 | 0 | 1.2837 | 7.43408 | 2.22 | 2.4069 | 0.13 | 2.92 | 4.44 | 0.921 | 1.4502 | 0 | 1.45515 | 0.04876 | 1.44 | 0 | 1.61 | 0 | 1.7532 | 0.011832 | 2.4337 | 0.50147 | 2.00326 | 0.02565 | 2.14 | 0.2584117
617 | 1 | 0 | 1.28878 | 7.44531 | 2.23 | 2.4115 | 0.13 | 2.92 | 4.44 | 0.914 | 1.4502 | 0 | 1.45488 | 0.04904 | 1.44 | 0 | 1.61 | 0 | 1.7507 | 0.01194 | 2.43036 | 0.48461 | 2.00274 | 0.02534 | 2.14 | 0.2509626
618 | 1 | 0 | 1.29385 | 7.45654 | 2.23 | 2.4162 | 0.13 | 2.92 | 4.44 | 0.903 | 1.4502 | 0 | 1.45409 | 0.04932 | 1.44 | 0 | 1.61 | 0 | 1.7532 | 0.01196 | 2.42836 | 0.46769 | 2.00221 | 0.02503 | 2.14 | 0.2435135
619 | 1 | 0 | 1.29893 | 7.46777 | 2.24 | 2.4208 | 0.13 | 2.92 | 4.44 | 0.892 | 1.4501 | 0 | 1.45331 | 0.04961 | 1.44 | 0 | 1.61 | 0 | 1.753 | 0.011982 | 2.42335 | 0.44874 | 2.00169 | 0.02473 | 2.14 | 0.2356429
620 | 1 | 0 | 1.304 | 7.479 | 2.25 | 2.4254 | 0.13 | 2.92 | 4.44 | 0.88767 | 1.4501 | 0 | 1.45252 | 0.04989 | 1.44 | 0 | 1.61 | 0 | 1.7506 | 0.012003 | 2.41775 | 0.42628 | 2.00118 | 0.02442 | 2.14 | 0.2277722
621 | 1 | 0 | 1.30964 | 7.48948 | 2.26 | 2.43 | 0.13 | 2.92 | 4.425 | 0.88333 | 1.4501 | 0 | 1.45173 | 0.05017 | 1.44 | 0 | 1.61 | 0 | 1.7481 | 0.01202 | 2.4138 | 0.41412 | 2.00067 | 0.02411 | 2.14 | 0.2195139
622 | 1 | 0 | 1.31528 | 7.49996 | 2.27 | 2.434 | 0.13 | 2.92 | 4.41 | 0.879 | 1.4501 | 0 | 1.45094 | 0.05045 | 1.44 | 0 | 1.61 | 0 | 1.7458 | 0.01204 | 2.40869 | 0.39548 | 2.00016 | 0.02379 | 2.14 | 0.2112487
623 | 1 | 0 | 1.32092 | 7.51044 | 2.2767 | 2.438 | 0.13 | 2.92 | 4.405 | 0.867 | 1.4501 | 0 | 1.45015 | 0.05073 | 1.44 | 0 | 1.61 | 0 | 1.7439 | 0.01206 | 2.40279 | 0.37728 | 1.99965 | 0.02348 | 2.13 | 0.2023784
624 | 1 | 0 | 1.32655 | 7.52092 | 2.28 | 2.442 | 0.13 | 2.92 | 4.4 | 0.855 | 1.45 | 0 | 1.44936 | 0.05101 | 1.44 | 0 | 1.6106 | 0 | 1.7439 | 0.012078 | 2.39692 | 0.35852 | 1.99914 | 0.02317 | 2.13 | 0.1935081
625 | 1 | 0 | 1.33219 | 7.5314 | 2.28 | 2.446 | 0.13 | 2.92 | 4.4 | 0.8495 | 1.45 | 0 | 1.44916 | 0.05129 | 1.44 | 0 | 1.6113 | 0 | 1.7441 | 0.012099 | 2.39107 | 0.34069 | 1.99863 | 0.02286 | 2.13 | 0.184699
626 | 1 | 0 | 1.33783 | 7.54188 | 2.29 | 2.45 | 0.13 | 2.92 | 4.4 | 0.844 | 1.45 | 0 | 1.44916 | 0.05157 | 1.44 | 0 | 1.6119 | 0 | 1.7423 | 0.01212 | 2.38523 | 0.3228 | 1.99807 | 0.02255 | 2.12 | 0.1758831
627 | 1 | 0 | 1.34347 | 7.55236 | 2.3 | 2.454 | 0.13 | 2.92 | 4.4 | 0.834 | 1.45 | 0 | 1.44916 | 0.05186 | 1.44 | 0 | 1.6125 | 0 | 1.7403 | 0.01214 | 2.37941 | 0.30486 | 1.99749 | 0.02225 | 2.12 | 0.1674549
628 | 1 | 0 | 1.34911 | 7.56285 | 2.31 | 2.458 | 0.13 | 2.92 | 4.4 | 0.824 | 1.4499 | 0 | 1.44916 | 0.05214 | 1.44 | 0 | 1.6131 | 0 | 1.738 | 0.012153 | 2.3733 | 0.28685 | 1.9969 | 0.02194 | 2.12 | 0.1590198
629 | 1 | 0 | 1.35475 | 7.57333 | 2.32 | 2.462 | 0.13 | 2.92 | 4.4 | 0.81967 | 1.4499 | 0 | 1.44916 | 0.05242 | 1.44 | 0 | 1.6138 | 0 | 1.7373 | 0.011725 | 2.36559 | 0.26729 | 1.99631 | 0.02164 | 2.12 | 0.150612
630 | 1 | 0 | 1.36039 | 7.58381 | 2.33 | 2.466 | 0.13 | 2.92 | 4.4 | 0.81533 | 1.4499 | 0 | 1.44916 | 0.0527 | 1.44 | 0 | 1.6144 | 0 | 1.7367 | 0.011746 | 2.35893 | 0.25067 | 1.99572 | 0.02133 | 2.11 | 0.1422041
631 | 1 | 0 | 1.36603 | 7.59429 | 2.33 | 2.47 | 0.13 | 2.92 | 4.4 | 0.811 | 1.4499 | 0 | 1.44916 | 0.05298 | 1.44 | 0 | 1.615 | 0 | 1.7364 | 0.01176 | 2.35318 | 0.2355 | 1.99513 | 0.02103 | 2.11 | 0.1344559
632 | 1 | 0 | 1.37166 | 7.60477 | 2.34 | 2.474 | 0.13 | 2.92 | 4.4 | 0.8015 | 1.4499 | 0 | 1.44916 | 0.05326 | 1.44 | 0 | 1.6156 | 0 | 1.736 | 0.01178 | 2.34576 | 0.22028 | 1.99465 | 0.02072 | 2.11 | 0.1267076
633 | 1 | 0 | 1.3773 | 7.61525 | 2.35 | 2.478 | 0.13 | 2.92 | 4.4 | 0.792 | 1.4499 | 0 | 1.44846 | 0.05354 | 1.44 | 0 | 1.6163 | 0 | 1.7355 | 0.012236 | 2.3372 | 0.20602 | 1.99424 | 0.02042 | 2.1 | 0.1192994
634 | 1 | 0 | 1.38294 | 7.62573 | 2.36 | 2.482 | 0.13 | 2.92 | 4.3867 | 0.7835 | 1.4499 | 0 | 1.44767 | 0.05383 | 1.44 | 0 | 1.6169 | 0 | 1.7352 | 0.0122 | 2.32582 | 0.19172 | 1.99383 | 0.02012 | 2.1 | 0.1118844
635 | 1 | 0 | 1.38858 | 7.63621 | 2.3667 | 2.486 | 0.13 | 2.92 | 4.3733 | 0.775 | 1.4499 | 0 | 1.44688 | 0.05411 | 1.44 | 0 | 1.6175 | 0 | 1.7342 | 0.012293 | 2.31784 | 0.17838 | 1.99343 | 0.01982 | 2.09 | 0.1051698
636 | 1 | 0 | 1.39422 | 7.64669 | 2.37 | 2.49 | 0.13 | 2.92 | 4.36 | 0.7685 | 1.4499 | 0 | 1.44609 | 0.05439 | 1.44 | 0 | 1.6181 | 0 | 1.733 | 0.01231 | 2.31218 | 0.1655 | 1.99302 | 0.01951 | 2.09 | 0.0984483
637 | 1 | 0 | 1.39986 | 7.65717 | 2.37 | 2.4947 | 0.13 | 2.92 | 4.36 | 0.762 | 1.4498 | 0 | 1.4453 | 0.05467 | 1.44 | 0 | 1.6188 | 0 | 1.7314 | 0.011876 | 2.3048 | 0.15157 | 1.99261 | 0.01921 | 2.09 | 0.0925225
638 | 1 | 0 | 1.4055 | 7.66765 | 2.38 | 2.4993 | 0.13 | 2.92 | 4.36 | 0.758 | 1.4498 | 0 | 1.44451 | 0.05495 | 1.44 | 0 | 1.6194 | 0 | 1.7293 | 0.01189 | 2.2973 | 0.14013 | 1.99222 | 0.01891 | 2.09 | 0.0865967
639 | 1 | 0 | 1.41114 | 7.67813 | 2.39 | 2.504 | 0.13 | 2.92 | 4.36 | 0.754 | 1.4498 | 0 | 1.44372 | 0.05523 | 1.44 | 0 | 1.62 | 0 | 1.7267 | 0.01191 | 2.28984 | 0.13119 | 1.99187 | 0.01861 | 2.08 | 0.0812353
640 | 1 | 0 | 1.41677 | 7.68861 | 2.4 | 2.5087 | 0.13 | 2.92 | 4.36 | 0.75 | 1.4498 | 0 | 1.44317 | 0.05551 | 1.44 | 0 | 1.62 | 0 | 1.7245 | 0.011931 | 2.28346 | 0.11968 | 1.99152 | 0.01832 | 2.08 | 0.075874
641 | 1 | 0 | 1.42241 | 7.69909 | 2.41 | 2.5133 | 0.13 | 2.92 | 4.36 | 0.744 | 1.4498 | 0 | 1.44317 | 0.0558 | 1.44 | 0 | 1.62 | 0 | 1.7232 | 0.01195 | 2.27789 | 0.11018 | 1.99117 | 0.01802 | 2.07 | 0.0711314
642 | 1 | 0 | 1.42805 | 7.70957 | 2.42 | 2.518 | 0.13 | 2.92 | 4.36 | 0.738 | 1.4498 | 0 | 1.44317 | 0.05608 | 1.44 | 0 | 1.62 | 0 | 1.7241 | 0.011964 | 2.27071 | 0.10167 | 1.99081 | 0.01772 | 2.07 | 0.0663956
643 | 1 | 0 | 1.43369 | 7.72005 | 2.43 | 2.5227 | 0.13 | 2.92 | 4.36 | 0.7295 | 1.4497 | 0 | 1.44317 | 0.05636 | 1.44 | 0 | 1.62 | 0 | 1.7234 | 0.011985 | 2.26264 | 0.09466 | 1.99046 | 0.01742 | 2.07 | 0.06221944
644 | 1 | 0 | 1.43933 | 7.73054 | 2.43 | 2.5273 | 0.13 | 2.92 | 4.36 | 0.721 | 1.4497 | 0 | 1.44317 | 0.05664 | 1.44 | 0 | 1.62 | 0 | 1.722 | 0.012007 | 2.25162 | 0.08763 | 1.9901 | 0.01713 | 2.06 | 0.0580427
645 | 1 | 0 | 1.44497 | 7.74102 | 2.44 | 2.532 | 0.13 | 2.92 | 4.36 | 0.7115 | 1.4496 | 0 | 1.44317 | 0.05692 | 1.44 | 0 | 1.62 | 0 | 1.72 | 0.01202 | 2.24413 | 0.08007 | 1.9897 | 0.01686 | 2.06 | 0.05456656
646 | 1 | 0 | 1.45061 | 7.7515 | 2.4467 | 2.5367 | 0.13 | 2.92 | 4.36 | 0.702 | 1.4496 | 0 | 1.44317 | 0.0572 | 1.43 | 0 | 1.62 | 0 | 1.7195 | 0.01204 | 2.24047 | 0.07351 | 1.9893 | 0.0166 | 2.06 | 0.05109052
647 | 1 | 0 | 1.45625 | 7.76198 | 2.45 | 2.5413 | 0.13 | 2.92 | 4.36 | 0.69667 | 1.4496 | 0 | 1.44317 | 0.05748 | 1.43 | 0 | 1.62 | 0 | 1.7203 | 0.01206 | 2.23267 | 0.06693 | 1.9889 | 0.01633 | 2.05 | 0.04808154
648 | 1 | 0 | 1.46188 | 7.77246 | 2.45 | 2.546 | 0.13 | 2.92 | 4.36 | 0.69133 | 1.4495 | 0 | 1.44245 | 0.05776 | 1.43 | 0 | 1.62 | 0 | 1.7172 | 0.012543 | 2.22372 | 0.06136 | 1.9885 | 0.01607 | 2.05 | 0.04507266
649 | 1 | 0 | 1.46752 | 7.78294 | 2.46 | 2.5507 | 0.13 | 2.92 | 4.36 | 0.686 | 1.4495 | 0 | 1.44081 | 0.05805 | 1.43 | 0 | 1.62 | 0 | 1.715 | 0.012095 | 2.21829 | 0.05629 | 1.9881 | 0.01581 | 2.04 | 0.04252278
650 | 1 | 0 | 1.47316 | 7.79342 | 2.47 | 2.5553 | 0.13 | 2.92 | 4.36 | 0.681 | 1.4495 | 0 | 1.43917 | 0.05833 | 1.43 | 0 | 1.62 | 0 | 1.7151 | 0.011808 | 2.21234 | 0.05165 | 1.9877 | 0.01554 | 2.04 | 0.03997212
651 | 1 | 0 | 1.4788 | 7.8039 | 2.48 | 2.56 | 0.13 | 2.92 | 4.36 | 0.676 | 1.4495 | 0 | 1.43753 | 0.05861 | 1.43 | 0 | 1.62 | 0 | 1.7149 | 0.011668 | 2.20514 | 0.04706 | 1.98713 | 0.01532 | 2.04 | 0.03786736
652 | 1 | 0 | 1.48444 | 7.81438 | 2.49 | 2.5633 | 0.13 | 2.92 | 4.36 | 0.6675 | 1.4495 | 0 | 1.43719 | 0.05889 | 1.43 | 0 | 1.62 | 0 | 1.7142 | 0.01169 | 2.19896 | 0.04215 | 1.98646 | 0.01512 | 2.035 | 0.0357628
653 | 1 | 0 | 1.49057 | 7.8249 | 2.5 | 2.5667 | 0.13 | 2.92 | 4.36 | 0.659 | 1.4495 | 0 | 1.43719 | 0.05917 | 1.43 | 0 | 1.62 | 0 | 1.712 | 0.011702 | 2.1936 | 0.03837 | 1.98578 | 0.01492 | 2.03 | 0.03388128
654 | 1 | 0 | 1.49755 | 7.83549 | 2.5 | 2.57 | 0.13 | 2.92 | 4.36 | 0.65267 | 1.4495 | 0 | 1.43719 | 0.05945 | 1.43 | 0 | 1.62 | 0 | 1.711 | 0.012032 | 2.18968 | 0.03567 | 1.9851 | 0.01473 | 2.03 | 0.03199986
655 | 1 | 0 | 1.50453 | 7.84608 | 2.51 | 2.5733 | 0.13 | 2.92 | 4.345 | 0.64633 | 1.4495 | 0 | 1.43719 | 0.05973 | 1.43 | 0 | 1.62 | 0 | 1.7109 | 0.011967 | 2.18599 | 0.03296 | 1.98443 | 0.01453 | 2.03 | 0.03046786
656 | 1 | 0 | 1.5115 | 7.85667 | 2.52 | 2.5767 | 0.13 | 2.92 | 4.33 | 0.64 | 1.4495 | 0 | 1.43651 | 0.06002 | 1.43 | 0 | 1.62 | 0 | 1.7102 | 0.011757 | 2.17891 | 0.03144 | 1.98375 | 0.01433 | 2.02 | 0.02893518
657 | 1 | 0 | 1.51848 | 7.86727 | 2.525 | 2.58 | 0.13 | 2.92 | 4.325 | 0.6365 | 1.4495 | 0 | 1.43572 | 0.0603 | 1.43 | 0 | 1.62 | 0 | 1.7094 | 0.012188 | 2.1723 | 0.02903 | 1.98309 | 0.01414 | 2.02 | 0.0276508
658 | 1 | 0 | 1.52546 | 7.87786 | 2.53 | 2.5833 | 0.13 | 2.92 | 4.32 | 0.633 | 1.4495 | 0 | 1.43493 | 0.06058 | 1.43 | 0 | 1.62 | 0 | 1.7084 | 0.012231 | 2.16702 | 0.02629 | 1.98287 | 0.01394 | 2.02 | 0.02636632
659 | 1 | 0 | 1.53244 | 7.88845 | 2.54 | 2.5867 | 0.13 | 2.92 | 4.32 | 0.6235 | 1.4495 | 0 | 1.43414 | 0.06086 | 1.43 | 0 | 1.62 | 0 | 1.7052 | 0.012282 | 2.16176 | 0.02421 | 1.98265 | 0.01374 | 2.01 | 0.02527292
660 | 1 | 0 | 1.53942 | 7.89904 | 2.54 | 2.59 | 0.13 | 2.92 | 4.32 | 0.614 | 1.4495 | 0 | 1.43335 | 0.06114 | 1.43 | 0 | 1.62 | 0 | 1.7025 | 0.012304 | 2.15651 | 0.02184 | 1.98243 | 0.01355 | 2.01 | 0.02417962
661 | 1 | 0 | 1.54639 | 7.90963 | 2.55 | 2.5933 | 0.13 | 2.92 | 4.32 | 0.605 | 1.4494 | 0 | 1.43256 | 0.06142 | 1.43 | 0 | 1.62 | 0 | 1.7031 | 0.01232 | 2.15247 | 0.01863 | 1.98221 | 0.01335 | 2.01 | 0.02324534
662 | 1 | 0 | 1.55337 | 7.92022 | 2.56 | 2.5967 | 0.13 | 2.92 | 4.32 | 0.596 | 1.4494 | 0 | 1.43177 | 0.0617 | 1.43 | 0 | 1.62 | 0 | 1.7033 | 0.011868 | 2.14899 | 0.01833 | 1.98199 | 0.01315 | 2.01 | 0.02231174
663 | 1 | 0 | 1.56035 | 7.93081 | 2.57 | 2.6 | 0.13 | 2.92 | 4.32 | 0.59367 | 1.4494 | 0 | 1.4312 | 0.06198 | 1.43 | 0 | 1.62 | 0 | 1.7034 | 0.01188 | 2.14399 | 0.01556 | 1.98177 | 0.01296 | 2 | 0.02152444
664 | 1 | 0 | 1.56733 | 7.9414 | 2.58 | 2.6033 | 0.13 | 2.92 | 4.32 | 0.59133 | 1.4494 | 0 | 1.4312 | 0.06227 | 1.43 | 0 | 1.62 | 0 | 1.7013 | 0.011902 | 2.1388 | 0.01533 | 1.98143 | 0.01276 | 2 | 0.02073704
665 | 1 | 0 | 1.57431 | 7.95199 | 2.59 | 2.6067 | 0.13 | 2.92 | 4.32 | 0.589 | 1.4493 | 0 | 1.4312 | 0.06255 | 1.43 | 0 | 1.62 | 0 | 1.7001 | 0.01192 | 2.13363 | 0.01524 | 1.98083 | 0.01257 | 2 | 0.02012654
666 | 1 | 0 | 1.58128 | 7.96258 | 2.6 | 2.61 | 0.13 | 2.92 | 4.32 | 0.58 | 1.4493 | 0 | 1.4312 | 0.06283 | 1.43 | 0 | 1.62 | 0 | 1.6998 | 0.012199 | 2.1289 | 0.01516 | 1.98022 | 0.01238 | 1.99 | 0.01951672
667 | 1 | 0 | 1.58826 | 7.97318 | 2.61 | 2.6133 | 0.13 | 2.92 | 4.32 | 0.571 | 1.4493 | 0 | 1.4312 | 0.06311 | 1.43 | 0 | 1.62 | 0 | 1.6984 | 0.011957 | 2.12548 | 0.01507 | 1.97962 | 0.01219 | 1.99 | 0.01897558
668 | 1 | 0 | 1.59524 | 7.98377 | 2.61 | 2.6167 | 0.13 | 2.92 | 4.32 | 0.5635 | 1.4492 | 0 | 1.4312 | 0.06339 | 1.43 | 0 | 1.62 | 0 | 1.6972 | 0.01197 | 2.12206 | 0.01499 | 1.97902 | 0.012 | 1.99 | 0.01843444
669 | 1 | 0 | 1.60222 | 7.99436 | 2.615 | 2.62 | 0.13 | 2.92 | 4.32 | 0.556 | 1.4492 | 0 | 1.4312 | 0.06367 | 1.43 | 0 | 1.62 | 0 | 1.6969 | 0.012411 | 2.11865 | 0.01455 | 1.97841 | 0.01181 | 1.99 | 0.01795382
670 | 1 | 0 | 1.6092 | 8.00495 | 2.62 | 2.6233 | 0.13 | 2.92 | 4.3067 | 0.5495 | 1.4492 | 0 | 1.4312 | 0.06395 | 1.43 | 0 | 1.62 | 0 | 1.6958 | 0.01249 | 2.11526 | 0.0131 | 1.97781 | 0.01162 | 1.99 | 0.01747252
671 | 1 | 0 | 1.61617 | 8.01554 | 2.62 | 2.6267 | 0.13 | 2.92 | 4.2933 | 0.543 | 1.4492 | 0 | 1.43087 | 0.06424 | 1.43 | 0 | 1.62 | 0 | 1.6946 | 0.012505 | 2.11187 | 0.01165 | 1.97719 | 0.01143 | 1.98 | 0.01706534
672 | 1 | 0 | 1.62315 | 8.02613 | 2.63 | 2.63 | 0.13 | 2.92 | 4.28 | 0.539 | 1.4492 | 0 | 1.43008 | 0.06452 | 1.43 | 0 | 1.62 | 0 | 1.6946 | 0.012186 | 2.1085 | 0.01155 | 1.97655 | 0.01124 | 1.98 | 0.01665748
673 | 1 | 0 | 1.63013 | 8.03672 | 2.64 | 2.6345 | 0.13 | 2.92 | 4.28 | 0.535 | 1.4491 | 0 | 1.42929 | 0.0648 | 1.43 | 0 | 1.62 | 0 | 1.6936 | 0.01206 | 2.10513 | 0.01145 | 1.97591 | 0.01106 | 1.98 | 0.0163014
674 | 1 | 0 | 1.63711 | 8.04731 | 2.65 | 2.6391 | 0.13 | 2.92 | 4.28 | 0.531 | 1.4491 | 0 | 1.4285 | 0.06508 | 1.43 | 0 | 1.62 | 0 | 1.6914 | 0.012498 | 2.10322 | 0.0094 | 1.97527 | 0.01087 | 1.98 | 0.01594522
675 | 1 | 0 | 1.64408 | 8.0579 | 2.65 | 2.6436 | 0.13 | 2.92 | 4.28 | 0.5285 | 1.4491 | 0 | 1.42772 | 0.06536 | 1.43 | 0 | 1.62 | 0 | 1.6906 | 0.0121 | 2.10154 | 0.00816 | 1.97463 | 0.01068 | 1.98 | 0.01563732
676 | 1 | 0 | 1.65106 | 8.06849 | 2.66 | 2.6482 | 0.13 | 2.92 | 4.28 | 0.526 | 1.4491 | 0 | 1.42693 | 0.06564 | 1.43 | 0 | 1.62 | 0 | 1.6892 | 0.012115 | 2.09658 | 0.00684 | 1.97399 | 0.01049 | 1.97 | 0.01532942
677 | 1 | 0 | 1.65804 | 8.07909 | 2.67 | 2.6527 | 0.13 | 2.92 | 4.28 | 0.522 | 1.4491 | 0 | 1.42614 | 0.06592 | 1.43 | 0 | 1.62 | 0 | 1.6868 | 0.011647 | 2.09176 | 0.00484 | 1.97335 | 0.01031 | 1.97 | 0.01506854
678 | 1 | 0 | 1.66502 | 8.08968 | 2.67 | 2.6573 | 0.13 | 2.92 | 4.28 | 0.518 | 1.4491 | 0 | 1.42535 | 0.06621 | 1.43 | 0 | 1.62 | 0 | 1.6862 | 0.011669 | 2.08845 | 0.00474 | 1.97272 | 0.01012 | 1.97 | 0.01480756
679 | 1 | 0 | 1.672 | 8.10027 | 2.68 | 2.6618 | 0.13 | 2.92 | 4.28 | 0.509 | 1.4491 | 0 | 1.42521 | 0.06649 | 1.43 | 0 | 1.62 | 0 | 1.686 | 0.011682 | 2.08514 | 0.00463 | 1.97209 | 0.00994 | 1.97 | 0.01459904
680 | 1 | 0 | 1.67897 | 8.11086 | 2.6867 | 2.6664 | 0.13 | 2.92 | 4.28 | 0.5 | 1.449 | 0 | 1.42521 | 0.06677 | 1.43 | 0 | 1.62 | 0 | 1.6856 | 0.01219 | 2.08184 | 0.00453 | 1.97147 | 0.00975 | 1.97 | 0.01438974
681 | 1 | 0 | 1.68595 | 8.12145 | 2.69 | 2.6709 | 0.13 | 2.92 | 4.28 | 0.49633 | 1.449 | 0 | 1.42521 | 0.06705 | 1.43 | 0 | 1.62 | 0 | 1.684 | 0.012206 | 2.07956 | 0.00443 | 1.97084 | 0.00957 | 1.96 | 0.0141615
682 | 1 | 0 | 1.69293 | 8.13204 | 2.69 | 2.6755 | 0.13 | 2.92 | 4.28 | 0.49267 | 1.449 | 0 | 1.42521 | 0.06733 | 1.43 | 0 | 1.62 | 0 | 1.6815 | 0.01222 | 2.07956 | 0.00433 | 1.97021 | 0.00938 | 1.96 | 0.01393316
683 | 1 | 0 | 1.69991 | 8.14263 | 2.7 | 2.68 | 0.13 | 2.92 | 4.28 | 0.489 | 1.449 | 0 | 1.42521 | 0.06761 | 1.43 | 0 | 1.62 | 0 | 1.6806 | 0.01175 | 2.07828 | 0.00422 | 1.96958 | 0.0092 | 1.96 | 0.01379808
684 | 1 | 0 | 1.70689 | 8.15322 | 2.72 | 2.6845 | 0.13 | 2.92 | 4.27 | 0.482 | 1.449 | 0 | 1.42521 | 0.06789 | 1.43 | 0 | 1.62 | 0 | 1.6802 | 0.01177 | 2.07503 | 0.00412 | 1.96896 | 0.00902 | 1.96 | 0.013663
685 | 1 | 0 | 1.71386 | 8.16381 | 2.72 | 2.6891 | 0.13 | 2.92 | 4.26 | 0.475 | 1.4489 | 0 | 1.42521 | 0.06817 | 1.43 | 0 | 1.62 | 0 | 1.6808 | 0.011785 | 2.07178 | 0.00352 | 1.96843 | 0.00884 | 1.96 | 0.013498
686 | 1 | 0 | 1.72084 | 8.1744 | 2.73 | 2.6936 | 0.13 | 2.92 | 4.2533 | 0.4705 | 1.4489 | 0 | 1.42521 | 0.06846 | 1.43 | 0 | 1.62 | 0 | 1.6794 | 0.0118 | 2.06854 | 0.00202 | 1.9681 | 0.0087 | 1.96 | 0.0133334
687 | 1 | 0 | 1.72782 | 8.18499 | 2.74 | 2.6982 | 0.13 | 2.92 | 4.2467 | 0.466 | 1.4489 | 0 | 1.42445 | 0.06874 | 1.43 | 0 | 1.62 | 0 | 1.6773 | 0.01182 | 2.06616 | 0.000633688 | 1.96778 | 0.00856 | 1.96 | 0.01321504
688 | 1 | 0 | 1.7348 | 8.19559 | 2.75 | 2.7027 | 0.13 | 2.92 | 4.24 | 0.461 | 1.4489 | 0 | 1.42366 | 0.06902 | 1.43 | 0 | 1.62 | 0 | 1.6742 | 0.012331 | 2.06455 | 0.000523713 | 1.96746 | 0.00842 | 1.95 | 0.013096
689 | 1 | 0 | 1.7421 | 8.20601 | 2.75 | 2.7073 | 0.13 | 2.92 | 4.24 | 0.456 | 1.4489 | 0 | 1.42287 | 0.0693 | 1.43 | 0 | 1.62 | 0 | 1.6727 | 0.011854 | 2.06294 | 0.000413412 | 1.96713 | 0.00828 | 1.95 | 0.01303
690 | 1 | 0 | 1.75202 | 8.21509 | 2.76 | 2.7118 | 0.13 | 2.92 | 4.24 | 0.45433 | 1.4488 | 0 | 1.42208 | 0.06958 | 1.43 | 0 | 1.62 | 0 | 1.672 | 0.011376 | 2.06134 | 0.000302792 | 1.96681 | 0.00814 | 1.95 | 0.012964
691 | 1 | 0 | 1.76194 | 8.22417 | 2.77 | 2.7164 | 0.13 | 2.92 | 4.24 | 0.45267 | 1.4488 | 0 | 1.42129 | 0.06986 | 1.43 | 0 | 1.62 | 0 | 1.6715 | 0.01139 | 2.05875 | 0.000109233 | 1.96649 | 0.008 | 1.95 | 0.01291092
692 | 1 | 0 | 1.77186 | 8.23325 | 2.7767 | 2.7209 | 0.13 | 2.92 | 4.24 | 0.451 | 1.4488 | 0 | 1.4205 | 0.07014 | 1.43 | 0 | 1.62 | 0 | 1.6707 | 0.011411 | 2.05557 | 0 | 1.96617 | 0.00786 | 1.95 | 0.01285716
693 | 1 | 0 | 1.78178 | 8.24233 | 2.78 | 2.7255 | 0.13 | 2.92 | 4.225 | 0.4445 | 1.4488 | 0 | 1.41971 | 0.07043 | 1.43 | 0 | 1.62 | 0 | 1.6697 | 0.011923 | 2.0524 | 0 | 1.96586 | 0.0078 | 1.95 | 0.0127634
694 | 1 | 0 | 1.7917 | 8.25142 | 2.78 | 2.73 | 0.13 | 2.92 | 4.21 | 0.438 | 1.4488 | 0 | 1.41922 | 0.07071 | 1.43 | 0 | 1.62 | 0 | 1.6687 | 0.01194 | 2.04923 | 0 | 1.96556 | 0.00774 | 1.95 | 0.01266896
695 | 1 | 0 | 1.80162 | 8.2605 | 2.79 | 2.734 | 0.13 | 2.92 | 4.2067 | 0.4345 | 1.4487 | 0 | 1.41922 | 0.07099 | 1.43 | 0 | 1.62 | 0 | 1.6673 | 0.012458 | 2.04713 | 0 | 1.96526 | 0.00768 | 1.95 | 0.0126364
696 | 1 | 0 | 1.81154 | 8.26958 | 2.8 | 2.738 | 0.13 | 2.92 | 4.2033 | 0.431 | 1.4487 | 0 | 1.41922 | 0.07127 | 1.43 | 0 | 1.62 | 0 | 1.6646 | 0.01247 | 2.04555 | 0 | 1.96496 | 0.00762 | 1.94 | 0.01260316
697 | 1 | 0 | 1.82146 | 8.27866 | 2.81 | 2.742 | 0.13 | 2.92 | 4.2 | 0.4235 | 1.4487 | 0 | 1.41922 | 0.07155 | 1.43 | 0 | 1.62 | 0 | 1.6632 | 0.011992 | 2.04293 | 0 | 1.96466 | 0.00756 | 1.94 | 0.01257808
698 | 1 | 0 | 1.83139 | 8.28774 | 2.81 | 2.746 | 0.13 | 2.92 | 4.2 | 0.416 | 1.4487 | 0 | 1.41922 | 0.07183 | 1.43 | 0 | 1.62 | 0 | 1.6624 | 0.01201 | 2.0398 | 0 | 1.96436 | 0.00751 | 1.94 | 0.0125531
699 | 1 | 0 | 1.84131 | 8.29682 | 2.82 | 2.75 | 0.13 | 2.92 | 4.2 | 0.41267 | 1.4487 | 0 | 1.41922 | 0.07211 | 1.43 | 0 | 1.62 | 0 | 1.662 | 0.011527 | 2.03772 | 0 | 1.96406 | 0.00745 | 1.94 | 0.01250218
700 | 1 | 0 | 1.85123 | 8.3059 | 2.83 | 2.754 | 0.13 | 2.92 | 4.2 | 0.40933 | 1.4486 | 0 | 1.41922 | 0.0724 | 1.43 | 0 | 1.62 | 0 | 1.6615 | 0.01154 | 2.03616 | 0 | 1.96388 | 0.00739 | 1.94 | 0.01245194
701 | 1 | 0 | 1.86115 | 8.31498 | 2.84 | 2.758 | 0.13 | 2.92 | 4.2 | 0.406 | 1.4486 | 0 | 1.41922 | 0.07273 | 1.43 | 0 | 1.62 | 0 | 1.6611 | 0.01156 | 2.03461 | 0 | 1.9638 | 0.00733 | 1.94 | 0.01241258
702 | 1 | 0 | 1.87107 | 8.32407 | 2.84 | 2.762 | 0.13 | 2.92 | 4.2 | 0.401 | 1.4486 | 0 | 1.41838 | 0.07306 | 1.43 | 0 | 1.62 | 0 | 1.6606 | 0.011575 | 2.03307 | 0 | 1.96371 | 0.00727 | 1.94 | 0.01237254
703 | 1 | 0 | 1.88099 | 8.33315 | 2.8433 | 2.766 | 0.13 | 2.92 | 4.2 | 0.396 | 1.4486 | 0 | 1.41674 | 0.07339 | 1.43 | 0 | 1.62 | 0 | 1.6602 | 0.01159 | 2.03152 | 0 | 1.96363 | 0.00721 | 1.94 | 0.01237942
704 | 1 | 0 | 1.89091 | 8.34223 | 2.85 | 2.77 | 0.13 | 2.92 | 4.2 | 0.3915 | 1.4486 | 0 | 1.4151 | 0.07373 | 1.43 | 0 | 1.62 | 0 | 1.66 | 0.011116 | 2.02999 | 0 | 1.96354 | 0.00715 | 1.94 | 0.0123863
705 | 1 | 0 | 1.90083 | 8.35131 | 2.86 | 2.774 | 0.13 | 2.92 | 4.2 | 0.387 | 1.4486 | 0 | 1.41346 | 0.07406 | 1.43 | 0 | 1.62 | 0 | 1.6579 | 0.011235 | 2.02845 | 0 | 1.96346 | 0.0071 | 1.93 | 0.01225932
706 | 1 | 0 | 1.91075 | 8.36039 | 2.87 | 2.778 | 0.13 | 2.92 | 4.2 | 0.38433 | 1.4486 | 0 | 1.41323 | 0.07439 | 1.43 | 0 | 1.62 | 0 | 1.6559 | 0.01164 | 2.02692 | 0 | 1.96338 | 0.00704 | 1.93 | 0.01213292
707 | 1 | 0 | 1.92067 | 8.36947 | 2.87 | 2.782 | 0.13 | 2.92 | 4.2 | 0.38167 | 1.4486 | 0 | 1.41323 | 0.07473 | 1.43 | 0 | 1.62 | 0 | 1.6567 | 0.011657 | 2.02458 | 0 | 1.96329 | 0.00698 | 1.93 | 0.01206772
708 | 1 | 0 | 1.93059 | 8.37855 | 2.88 | 2.786 | 0.13 | 2.92 | 4.2 | 0.379 | 1.4486 | 0 | 1.41323 | 0.07506 | 1.43 | 0 | 1.62 | 0 | 1.6551 | 0.01167 | 2.02154 | 0 | 1.96288 | 0.00692 | 1.93 | 0.01200252
709 | 1 | 0 | 1.94051 | 8.38763 | 2.89 | 2.79 | 0.13 | 2.92 | 4.2 | 0.3735 | 1.4486 | 0 | 1.41323 | 0.07539 | 1.43 | 0 | 1.62 | 0 | 1.6521 | 0.01169 | 2.01922 | 0 | 1.96245 | 0.00687 | 1.93 | 0.01189118
710 | 1 | 0 | 1.95043 | 8.39672 | 2.9 | 2.794 | 0.13 | 2.92 | 4.2 | 0.368 | 1.4486 | 0 | 1.41323 | 0.07573 | 1.43 | 0 | 1.62 | 0 | 1.6512 | 0.0112 | 2.01771 | 0 | 1.96202 | 0.00681 | 1.93 | 0.01177906
711 | 1 | 0 | 1.96035 | 8.4058 | 2.91 | 2.798 | 0.13 | 2.92 | 4.1867 | 0.3625 | 1.4486 | 0 | 1.41323 | 0.07606 | 1.43 | 0 | 1.62 | 0 | 1.6506 | 0.011218 | 2.0162 | 0 | 1.96159 | 0.00675 | 1.93 | 0.01152618
712 | 1 | 0 | 1.97027 | 8.41488 | 2.91 | 2.802 | 0.13 | 2.92 | 4.1733 | 0.357 | 1.4486 | 0 | 1.41323 | 0.07639 | 1.43 | 0 | 1.62 | 0 | 1.6501 | 0.01174 | 2.0147 | 0 | 1.96116 | 0.0067 | 1.93 | 0.01127272
713 | 1 | 0 | 1.98019 | 8.42396 | 2.92 | 2.806 | 0.13 | 2.92 | 4.16 | 0.352 | 1.4486 | 0 | 1.41323 | 0.07673 | 1.43 | 0 | 1.62 | 0 | 1.6492 | 0.01176 | 2.01366 | 0 | 1.96073 | 0.00664 | 1.93 | 0.01099264
714 | 1 | 0 | 1.99011 | 8.43304 | 2.92 | 2.81 | 0.13 | 2.92 | 4.14 | 0.347 | 1.4486 | 0 | 1.41323 | 0.07706 | 1.43 | 0 | 1.62 | 0 | 1.6481 | 0.01126 | 2.01366 | 0 | 1.9603 | 0.00659 | 1.93 | 0.01071266
715 | 1 | 0 | 2.00003 | 8.44212 | 2.9233 | 2.814 | 0.13 | 2.92 | 4.12 | 0.34333 | 1.4485 | 0 | 1.41323 | 0.07739 | 1.43 | 0 | 1.62 | 0 | 1.6466 | 0.011279 | 2.01335 | 0 | 1.95992 | 0.00653 | 1.93 | 0.01045366
716 | 1 | 0 | 2.00995 | 8.4512 | 2.93 | 2.818 | 0.13 | 2.92 | 4.12 | 0.33967 | 1.4485 | 0 | 1.41323 | 0.07773 | 1.43 | 0 | 1.62 | 0 | 1.6462 | 0.01078 | 2.01186 | 0 | 1.95978 | 0.00647 | 1.93 | 0.01019398
717 | 1 | 0 | 2.01987 | 8.46029 | 2.94 | 2.822 | 0.13 | 2.92 | 4.12 | 0.336 | 1.4485 | 0 | 1.41318 | 0.07806 | 1.43 | 0 | 1.62 | 0 | 1.6461 | 0.01131 | 2.01024 | 0 | 1.95965 | 0.00642 | 1.92 | 0.00985824
718 | 1 | 0 | 2.02979 | 8.46937 | 2.95 | 2.826 | 0.13 | 2.92 | 4.12 | 0.331 | 1.4484 | 0 | 1.41239 | 0.07839 | 1.43 | 0 | 1.62 | 0 | 1.6442 | 0.01081 | 2.00728 | 0 | 1.95951 | 0.00636 | 1.92 | 0.0095224
719 | 1 | 0 | 2.03971 | 8.47845 | 2.95 | 2.83 | 0.13 | 2.92 | 4.12 | 0.326 | 1.4484 | 0 | 1.4116 | 0.07873 | 1.43 | 0 | 1.62 | 0 | 1.6427 | 0.01082 | 2.00433 | 0 | 1.95937 | 0.00631 | 1.92 | 0.0092193
720 | 1 | 0 | 2.04963 | 8.48753 | 2.96 | 2.834 | 0.13 | 2.92 | 4.12 | 0.3215 | 1.4483 | 0 | 1.41081 | 0.07906 | 1.43 | 0 | 1.62 | 0 | 1.6414 | 0.01084 | 2.00282 | 0 | 1.95923 | 0.00625 | 1.92 | 0.00891542
721 | 1 | 0 | 2.05955 | 8.49661 | 2.97 | 2.838 | 0.13 | 2.92 | 4.12 | 0.317 | 1.4483 | 0 | 1.41002 | 0.07939 | 1.43 | 0 | 1.62 | 0 | 1.6409 | 0.011118 | 2.00135 | 0 | 1.9591 | 0.00619 | 1.92 | 0.0086197
722 | 1 | 0 | 2.06947 | 8.50569 | 2.98 | 2.842 | 0.13 | 2.92 | 4.12 | 0.3135 | 1.4483 | 0 | 1.40923 | 0.07973 | 1.43 | 0 | 1.62 | 0 | 1.6396 | 0.011388 | 2.00111 | 0 | 1.95896 | 0.00614 | 1.92 | 0.0083234
723 | 1 | 0 | 2.07939 | 8.51477 | 2.98 | 2.846 | 0.13 | 2.92 | 4.12 | 0.31 | 1.4482 | 0 | 1.40844 | 0.08006 | 1.43 | 0 | 1.62 | 0 | 1.6366 | 0.011401 | 2.00111 | 0 | 1.95879 | 0.00608 | 1.92 | 0.00803652
724 | 1 | 0 | 2.08931 | 8.52385 | 2.99 | 2.85 | 0.13 | 2.92 | 4.12 | 0.309 | 1.4482 | 0 | 1.40765 | 0.08039 | 1.43 | 0 | 1.62 | 0 | 1.6346 | 0.01142 | 2.00012 | 0 | 1.95851 | 0.00603 | 1.92 | 0.00774906
725 | 1 | 0 | 2.09923 | 8.53294 | 3 | 2.8538 | 0.13 | 2.92 | 4.12 | 0.308 | 1.4482 | 0 | 1.40725 | 0.08073 | 1.43 | 0 | 1.62 | 0 | 1.6328 | 0.01109 | 1.99867 | 0 | 1.95824 | 0.00597 | 1.92 | 0.0074853
726 | 1 | 0 | 2.10915 | 8.54202 | 3 | 2.8575 | 0.13 | 2.92 | 4.12 | 0.307 | 1.4482 | 0 | 1.40725 | 0.08106 | 1.43 | 0 | 1.62 | 0 | 1.631 | 0.01093 | 1.99722 | 0 | 1.95796 | 0.00592 | 1.92 | 0.00722096
727 | 1 | 0 | 2.11907 | 8.5511 | 3 | 2.8613 | 0.13 | 2.92 | 4.105 | 0.3025 | 1.4482 | 0 | 1.40725 | 0.08139 | 1.43 | 0 | 1.62 | 0 | 1.6311 | 0.01147 | 1.99578 | 0 | 1.95768 | 0.00587 | 1.92 | 0.00697294
728 | 1 | 0 | 2.12899 | 8.56018 | 3.01 | 2.865 | 0.13 | 2.92 | 4.09 | 0.298 | 1.4482 | 0 | 1.40725 | 0.08173 | 1.43 | 0 | 1.62 | 0 | 1.6328 | 0.012005 | 1.99434 | 0 | 1.95741 | 0.00581 | 1.92 | 0.006724956
729 | 1 | 0 | 2.13892 | 8.56926 | 3.02 | 2.8687 | 0.13 | 2.92 | 4.0867 | 0.293 | 1.4482 | 0 | 1.40681 | 0.08206 | 1.43 | 0 | 1.621 | 0 | 1.6325 | 0.01202 | 1.99291 | 0 | 1.95713 | 0.00576 | 1.915 | 0.0064989
730 | 1 | 0 | 2.14922 | 8.57331 | 3.03 | 2.8725 | 0.13 | 2.92 | 4.0833 | 0.288 | 1.4482 | 0 | 1.40602 | 0.08239 | 1.43 | 0 | 1.622 | 0 | 1.6317 | 0.011511 | 1.99147 | 0 | 1.95685 | 0.0057 | 1.91 | 0.006272744
731 | 1 | 0 | 2.15979 | 8.57384 | 3.03 | 2.8763 | 0.13 | 2.92 | 4.08 | 0.2815 | 1.4482 | 0 | 1.40523 | 0.08273 | 1.43 | 0 | 1.623 | 0 | 1.6302 | 0.01153 | 1.99005 | 0 | 1.95657 | 0.00565 | 1.91 | 0.006094628
732 | 1 | 0 | 2.17037 | 8.57436 | 3.04 | 2.88 | 0.13 | 2.92 | 4.08 | 0.275 | 1.4482 | 0 | 1.40444 | 0.08306 | 1.43 | 0 | 1.624 | 0 | 1.6286 | 0.01102 | 1.98862 | 0 | 1.95623 | 0.00556 | 1.91 | 0.00591618
733 | 1 | 0 | 2.18094 | 8.57489 | 3.05 | 2.8838 | 0.13 | 2.92 | 4.08 | 0.273 | 1.4482 | 0 | 1.40365 | 0.08339 | 1.43 | 0 | 1.625 | 0 | 1.6273 | 0.01104 | 1.98721 | 0 | 1.95589 | 0.00547 | 1.91 | 0.005703732
734 | 1 | 0 | 2.19151 | 8.57542 | 3.05 | 2.8875 | 0.13 | 2.92 | 4.08 | 0.271 | 1.4482 | 0 | 1.40286 | 0.08373 | 1.43 | 0 | 1.626 | 0 | 1.6266 | 0.010697 | 1.98579 | 0 | 1.95555 | 0.00538 | 1.91 | 0.005491284
735 | 1 | 0 | 2.20208 | 8.57594 | 3.06 | 2.8913 | 0.13 | 2.92 | 4.08 | 0.269 | 1.4482 | 0 | 1.40207 | 0.08406 | 1.43 | 0 | 1.627 | 0 | 1.6247 | 0.011066 | 1.98542 | 0 | 1.95521 | 0.00529 | 1.91 | 0.00533684
736 | 1 | 0 | 2.21266 | 8.57647 | 3.07 | 2.895 | 0.13 | 2.92 | 4.08 | 0.2665 | 1.4482 | 0 | 1.40128 | 0.08439 | 1.43 | 0 | 1.628 | 0 | 1.6224 | 0.01108 | 1.98542 | 0 | 1.95487 | 0.0052 | 1.91 | 0.005182396
737 | 1 | 0 | 2.22323 | 8.57699 | 3.08 | 2.8988 | 0.13 | 2.92 | 4.08 | 0.264 | 1.4481 | 0 | 1.40126 | 0.08473 | 1.43 | 0 | 1.629 | 0 | 1.6216 | 0.011093 | 1.984 | 0 | 1.95453 | 0.00511 | 1.91 | 0.005107988
738 | 1 | 0 | 2.2338 | 8.57752 | 3.08 | 2.9025 | 0.13 | 2.92 | 4.08 | 0.26 | 1.4481 | 0 | 1.40126 | 0.08506 | 1.43 | 0 | 1.63 | 0 | 1.6204 | 0.01111 | 1.9812 | 0 | 1.95419 | 0.00503 | 1.91 | 0.00503368
739 | 1 | 0 | 2.24438 | 8.57805 | 3.08 | 2.9063 | 0.13 | 2.92 | 4.08 | 0.256 | 1.4481 | 0 | 1.40126 | 0.08539 | 1.43 | 0 | 1.63 | 0 | 1.6188 | 0.010599 | 1.97914 | 0 | 1.95385 | 0.00494 | 1.91 | 0.004806408
740 | 1 | 0 | 2.25495 | 8.57857 | 3.09 | 2.91 | 0.13 | 2.92 | 4.08 | 0.252 | 1.448 | 0 | 1.40126 | 0.08572 | 1.43 | 0 | 1.63 | 0 | 1.6164 | 0.01114 | 1.97914 | 0 | 1.95337 | 0.00481 | 1.91 | 0.004578736
741 | 1 | 0 | 2.26552 | 8.5791 | 3.1 | 2.9143 | 0.13 | 2.92 | 4.06 | 0.248 | 1.448 | 0 | 1.40126 | 0.08606 | 1.43 | 0 | 1.63 | 0 | 1.6149 | 0.011155 | 1.97913 | 0 | 1.95283 | 0.00466 | 1.91 | 0.00447544
742 | 1 | 0 | 2.27609 | 8.57963 | 3.1 | 2.9186 | 0.13 | 2.92 | 4.04 | 0.24567 | 1.448 | 0 | 1.40126 | 0.08639 | 1.43 | 0 | 1.63 | 0 | 1.6156 | 0.01117 | 1.97775 | 0 | 1.9523 | 0.00451 | 1.91 | 0.004372212
743 | 1 | 0 | 2.28667 | 8.58015 | 3.11 | 2.9229 | 0.13 | 2.92 | 4.04 | 0.24333 | 1.4479 | 0 | 1.40126 | 0.08672 | 1.43 | 0 | 1.63 | 0 | 1.6156 | 0.01119 | 1.97637 | 0 | 1.95177 | 0.00436 | 1.9 | 0.004279388
744 | 1 | 0 | 2.29724 | 8.58068 | 3.12 | 2.9271 | 0.13 | 2.92 | 4.04 | 0.241 | 1.4479 | 0 | 1.40126 | 0.08706 | 1.43 | 0 | 1.63 | 0 | 1.6152 | 0.0112 | 1.97499 | 0 | 1.95124 | 0.00422 | 1.9 | 0.004186596
745 | 1 | 0 | 2.30781 | 8.58121 | 3.12 | 2.9314 | 0.13 | 2.92 | 4.0333 | 0.2365 | 1.4479 | 0 | 1.40126 | 0.08739 | 1.43 | 0 | 1.63 | 0 | 1.6147 | 0.011218 | 1.97362 | 0 | 1.95071 | 0.00407 | 1.9 | 0.004032368
746 | 1 | 0 | 2.31839 | 8.58173 | 3.13 | 2.9357 | 0.13 | 2.92 | 4.0267 | 0.232 | 1.4478 | 0 | 1.40126 | 0.08772 | 1.43 | 0 | 1.63 | 0 | 1.6134 | 0.011231 | 1.97225 | 0 | 1.95018 | 0.00392 | 1.9 | 0.00387814
747 | 1 | 0 | 2.32896 | 8.58226 | 3.14 | 2.94 | 0.13 | 2.92 | 4.02 | 0.2285 | 1.4478 | 0 | 1.40126 | 0.08806 | 1.43 | 0 | 1.63 | 0 | 1.6115 | 0.010962 | 1.97088 | 0 | 1.94965 | 0.00378 | 1.9 | 0.003837436
748 | 1 | 0 | 2.33953 | 8.58279 | 3.14 | 2.9443 | 0.13 | 2.92 | 4.01 | 0.225 | 1.4478 | 0 | 1.40112 | 0.08839 | 1.43 | 0 | 1.63 | 0 | 1.6106 | 0.010836 | 1.96973 | 0 | 1.94917 | 0.00363 | 1.9 | 0.0037967
749 | 1 | 0 | 2.3501 | 8.58331 | 3.1433 | 2.9486 | 0.13 | 2.92 | 4 | 0.2215 | 1.4478 | 0 | 1.40033 | 0.08872 | 1.43 | 0 | 1.63 | 0 | 1.6093 | 0.01128 | 1.96973 | 0 | 1.94885 | 0.00349 | 1.9 | 0.003697992
750 | 1 | 0 | 2.36068 | 8.58384 | 3.15 | 2.9529 | 0.13 | 2.92 | 4 | 0.218 | 1.4478 | 0 | 1.39954 | 0.08906 | 1.43 | 0 | 1.63 | 0 | 1.6074 | 0.01129 | 1.96973 | 0 | 1.94853 | 0.00334 | 1.9 | 0.003599184
751 | 1 | 0 | 2.37125 | 8.58437 | 3.16 | 2.9571 | 0.13 | 2.92 | 4 | 0.21667 | 1.4478 | 0 | 1.39875 | 0.08934 | 1.43 | 0 | 1.63 | 0 | 1.6062 | 0.011308 | 1.96973 | 0 | 1.9482 | 0.0032 | 1.9 | 0.003463416
752 | 1 | 0 | 2.38182 | 8.58489 | 3.16 | 2.9614 | 0.13 | 2.92 | 4 | 0.21533 | 1.4478 | 0 | 1.39796 | 0.08963 | 1.43 | 0 | 1.63 | 0 | 1.6055 | 0.010782 | 1.96973 | 0 | 1.94788 | 0.00305 | 1.9 | 0.003327616
753 | 1 | 0 | 2.3924 | 8.58542 | 3.17 | 2.9657 | 0.13 | 2.92 | 4 | 0.214 | 1.4478 | 0 | 1.39717 | 0.08992 | 1.43 | 0 | 1.63 | 0 | 1.606 | 0.010795 | 1.96904 | 0 | 1.94756 | 0.00291 | 1.9 | 0.00326216
754 | 1 | 0 | 2.40297 | 8.58594 | 3.18 | 2.97 | 0.13 | 2.92 | 4 | 0.2115 | 1.4478 | 0 | 1.39638 | 0.0902 | 1.43 | 0 | 1.63 | 0 | 1.6047 | 0.01081 | 1.9677 | 0 | 1.94724 | 0.00276 | 1.9 | 0.003196604
755 | 1 | 0 | 2.41354 | 8.58647 | 3.19 | 2.974 | 0.13 | 2.92 | 4 | 0.209 | 1.4478 | 0 | 1.39559 | 0.09049 | 1.43 | 0 | 1.63 | 0 | 1.6026 | 0.010822 | 1.96659 | 0 | 1.94692 | 0.00262 | 1.9 | 0.003104084
756 | 1 | 0 | 2.42411 | 8.587 | 3.19 | 2.978 | 0.13 | 2.92 | 4 | 0.206 | 1.4477 | 0 | 1.39527 | 0.09077 | 1.43 | 0 | 1.63 | 0 | 1.6022 | 0.01084 | 1.96659 | 0 | 1.9466 | 0.00247 | 1.9 | 0.003011532
757 | 1 | 0 | 2.43469 | 8.58752 | 3.2 | 2.982 | 0.13 | 2.92 | 4 | 0.203 | 1.4477 | 0 | 1.39527 | 0.09106 | 1.43 | 0 | 1.63 | 0 | 1.602 | 0.01085 | 1.96659 | 0 | 1.94635 | 0.00233 | 1.89 | 0.002989936
758 | 1 | 0 | 2.44526 | 8.58805 | 3.2 | 2.986 | 0.13 | 2.92 | 4 | 0.2 | 1.4477 | 0 | 1.39527 | 0.09135 | 1.43 | 0 | 1.63 | 0 | 1.6019 | 0.01087 | 1.96443 | 0 | 1.94617 | 0.00219 | 1.89 | 0.002968408
759 | 1 | 0 | 2.45583 | 8.58858 | 3.21 | 2.99 | 0.13 | 2.92 | 4 | 0.197 | 1.4477 | 0 | 1.39527 | 0.09163 | 1.43 | 0 | 1.63 | 0 | 1.598 | 0.01088 | 1.96178 | 0 | 1.94598 | 0.00205 | 1.89 | 0.002900912
760 | 1 | 0 | 2.46641 | 8.5891 | 3.22 | 2.994 | 0.13 | 2.92 | 4 | 0.195 | 1.4477 | 0 | 1.39475 | 0.09192 | 1.43 | 0 | 1.63 | 0 | 1.5945 | 0.010899 | 1.96031 | 0 | 1.9458 | 0.00191 | 1.89 | 0.002833484
761 | 1 | 0 | 2.47698 | 8.58963 | 3.2267 | 2.998 | 0.13 | 2.92 | 4 | 0.193 | 1.4477 | 0 | 1.39396 | 0.09221 | 1.43 | 0 | 1.63 | 0 | 1.5927 | 0.01091 | 1.96031 | 0 | 1.94562 | 0.00176 | 1.89 | 0.002682724
762 | 1 | 0 | 2.48755 | 8.59016 | 3.23 | 3.002 | 0.13 | 2.92 | 4 | 0.191 | 1.4477 | 0 | 1.39317 | 0.09249 | 1.43 | 0 | 1.63 | 0 | 1.5921 | 0.010927 | 1.96024 | 0 | 1.94543 | 0.00162 | 1.89 | 0.002532064
763 | 1 | 0 | 2.49813 | 8.59068 | 3.23 | 3.006 | 0.13 | 2.92 | 3.9967 | 0.1875 | 1.4476 | 0 | 1.39238 | 0.09278 | 1.435 | 0 | 1.63 | 0 | 1.5915 | 0.01094 | 1.95893 | 0 | 1.94525 | 0.00148 | 1.89 | 0.002452192
764 | 1 | 0 | 2.5087 | 8.59121 | 3.24 | 3.01 | 0.13 | 2.92 | 3.9933 | 0.184 | 1.4476 | 0 | 1.39159 | 0.09306 | 1.44 | 0 | 1.63 | 0 | 1.5894 | 0.010752 | 1.95762 | 0 | 1.94506 | 0.00134 | 1.89 | 0.00237232
765 | 1 | 0 | 2.51927 | 8.59174 | 3.24 | 3.014 | 0.13 | 2.92 | 3.99 | 0.1805 | 1.4476 | 0 | 1.3908 | 0.09335 | 1.44 | 0 | 1.63 | 0 | 1.5885 | 0.01042 | 1.95718 | 0 | 1.94488 | 0.0012 | 1.89 | 0.002261508
766 | 1 | 0 | 2.52984 | 8.59226 | 3.25 | 3.018 | 0.13 | 2.92 | 3.98 | 0.177 | 1.4476 | 0 | 1.39001 | 0.09364 | 1.44 | 0 | 1.63 | 0 | 1.5885 | 0.010376 | 1.95718 | 0 | 1.94461 | 0.00107 | 1.89 | 0.002150796
767 | 1 | 0 | 2.54042 | 8.59279 | 3.26 | 3.022 | 0.13 | 2.92 | 3.97 | 0.175 | 1.4475 | 0 | 1.38928 | 0.09392 | 1.44 | 0 | 1.63 | 0 | 1.5868 | 0.0099 | 1.95686 | 0 | 1.9443 | 0.000940746 | 1.89 | 0.00212216746
768 | 1 | 0 | 2.55099 | 8.59331 | 3.27 | 3.026 | 0.13 | 2.92 | 3.97 | 0.173 | 1.4475 | 0 | 1.38928 | 0.09421 | 1.44 | 0 | 1.63 | 0 | 1.5857 | 0.00991 | 1.95557 | 0 | 1.94398 | 0.000815538 | 1.89 | 0.00209357938
769 | 1 | 0 | 2.56156 | 8.59384 | 3.27 | 3.03 | 0.13 | 2.92 | 3.97 | 0.171 | 1.4475 | 0 | 1.38928 | 0.09449 | 1.44 | 0 | 1.63 | 0 | 1.5853 | 0.010472 | 1.95428 | 0 | 1.94366 | 0.000690331 | 1.89 | 0.00198400331
770 | 1 | 0 | 2.57214 | 8.59437 | 3.28 | 3.0337 | 0.13 | 2.92 | 3.97 | 0.1695 | 1.4475 | 0 | 1.38928 | 0.09478 | 1.44 | 0 | 1.63 | 0 | 1.5848 | 0.01049 | 1.953 | 0 | 1.94334 | 0.000565124 | 1.89 | 0.00187442724
771 | 1 | 0 | 2.58271 | 8.59489 | 3.28 | 3.0375 | 0.13 | 2.92 | 3.97 | 0.168 | 1.4474 | 0 | 1.38928 | 0.09507 | 1.44 | 0 | 1.63 | 0 | 1.5842 | 0.01105 | 1.95171 | 0 | 1.94303 | 0.000439916 | 1.89 | 0.00181863916
772 | 1 | 0 | 2.59328 | 8.59542 | 3.2833 | 3.0412 | 0.13 | 2.92 | 3.97 | 0.1655 | 1.4474 | 0 | 1.38928 | 0.09535 | 1.44 | 0 | 1.63 | 0 | 1.5839 | 0.01107 | 1.9509 | 0 | 1.94271 | 0.000314709 | 1.89 | 0.00176285109
773 | 1 | 0 | 2.60385 | 8.59595 | 3.29 | 3.045 | 0.13 | 2.92 | 3.97 | 0.163 | 1.4474 | 0 | 1.38928 | 0.09564 | 1.44 | 0 | 1.63 | 0 | 1.5819 | 0.01108 | 1.9509 | 0 | 1.94239 | 0.000189501 | 1.88 | 0.00171889501
774 | 1 | 0 | 2.61443 | 8.59647 | 3.3 | 3.0487 | 0.13 | 2.92 | 3.97 | 0.1605 | 1.4474 | 0 | 1.38928 | 0.09592 | 1.44 | 0 | 1.63 | 0 | 1.5791 | 0.010541 | 1.9509 | 0 | 1.94207 | 6.42936e-05 | 1.88 | 0.001675006936
775 | 1 | 0 | 2.625 | 8.597 | 3.3 | 3.0525 | 0.13 | 2.92 | 3.965 | 0.158 | 1.4474 | 0 | 1.38912 | 0.09621 | 1.44 | 0 | 1.63 | 0 | 1.5778 | 0.01 | 1.95204 | 0 | 1.9418 | 0 | 1.88 | 0.001596572
776 | 1 | 0 | 2.62732 | 8.59143 | 3.31 | 3.0562 | 0.13 | 2.92 | 3.96 | 0.156 | 1.4474 | 0 | 1.38833 | 0.0965 | 1.44 | 0 | 1.63 | 0 | 1.5762 | 0.01001 | 1.95331 | 0 | 1.94157 | 0 | 1.88 | 0.001518712
777 | 1 | 0 | 2.62965 | 8.58585 | 3.32 | 3.06 | 0.13 | 2.92 | 3.945 | 0.154 | 1.4474 | 0 | 1.38754 | 0.09678 | 1.44 | 0 | 1.63 | 0 | 1.5744 | 0.01003 | 1.95244 | 0 | 1.94133 | 0 | 1.88 | 0.001475464
778 | 1 | 0 | 2.63197 | 8.58028 | 3.32 | 3.0637 | 0.13 | 2.92 | 3.93 | 0.152 | 1.4474 | 0 | 1.38675 | 0.09707 | 1.44 | 0 | 1.63 | 0 | 1.5733 | 0.01004 | 1.94866 | 0 | 1.9411 | 0 | 1.88 | 0.001432148
779 | 1 | 0 | 2.63429 | 8.5747 | 3.33 | 3.0675 | 0.13 | 2.92 | 3.93 | 0.1495 | 1.4473 | 0 | 1.38596 | 0.09736 | 1.44 | 0 | 1.63 | 0 | 1.5731 | 0.010051 | 1.94489 | 0 | 1.94087 | 0 | 1.88 | 0.001411816
780 | 1 | 0 | 2.63661 | 8.56913 | 3.34 | 3.0713 | 0.13 | 2.92 | 3.93 | 0.147 | 1.4473 | 0 | 1.38517 | 0.09764 | 1.44 | 0 | 1.63 | 0 | 1.5747 | 0.010065 | 1.94462 | 0 | 1.94064 | 0 | 1.88 | 0.001391484
781 | 1 | 0 | 2.63894 | 8.56355 | 3.34 | 3.075 | 0.13 | 2.92 | 3.93 | 0.143 | 1.4473 | 0 | 1.38438 | 0.09793 | 1.44 | 0 | 1.63 | 0 | 1.5756 | 0.01008 | 1.94462 | 0 | 1.94041 | 0 | 1.88 | 0.001296012
782 | 1 | 0 | 2.64126 | 8.55798 | 3.35 | 3.0787 | 0.13 | 2.92 | 3.93 | 0.139 | 1.4473 | 0 | 1.38359 | 0.09821 | 1.44 | 0 | 1.63 | 0 | 1.5755 | 0.01009 | 1.94515 | 0 | 1.94017 | 0 | 1.88 | 0.001200608
783 | 1 | 0 | 2.64358 | 8.55241 | 3.36 | 3.0825 | 0.13 | 2.92 | 3.93 | 0.137 | 1.4473 | 0 | 1.38329 | 0.0985 | 1.44 | 0 | 1.63 | 0 | 1.5717 | 0.010667 | 1.94639 | 0 | 1.93994 | 0 | 1.88 | 0.001133016
784 | 1 | 0 | 2.6459 | 8.54683 | 3.36 | 3.0862 | 0.13 | 2.92 | 3.93 | 0.135 | 1.4473 | 0 | 1.38329 | 0.09879 | 1.44 | 0 | 1.63 | 0 | 1.5682 | 0.010718 | 1.94763 | 0 | 1.93971 | 0 | 1.88 | 0.001065356
785 | 1 | 0 | 2.64823 | 8.54126 | 3.36 | 3.09 | 0.13 | 2.92 | 3.93 | 0.13367 | 1.4473 | 0 | 1.38329 | 0.09907 | 1.44 | 0 | 1.63 | 0 | 1.565 | 0.011255 | 1.94556 | 0 | 1.93946 | 0 | 1.88 | 0.000966416
786 | 1 | 0 | 2.65055 | 8.53568 | 3.37 | 3.094 | 0.13 | 2.92 | 3.93 | 0.13233 | 1.4472 | 0 | 1.38329 | 0.09936 | 1.44 | 0 | 1.63 | 0 | 1.5665 | 0.01127 | 1.94309 | 0 | 1.93921 | 0 | 1.88 | 0.000867476
787 | 1 | 0 | 2.65287 | 8.53011 | 3.38 | 3.098 | 0.13 | 2.92 | 3.93 | 0.131 | 1.4472 | 0 | 1.38329 | 0.09964 | 1.44 | 0 | 1.63 | 0 | 1.5655 | 0.01072 | 1.94192 | 0 | 1.93896 | 0 | 1.88 | 0.000843744
788 | 1 | 0 | 2.65519 | 8.52454 | 3.38 | 3.102 | 0.13 | 2.92 | 3.92 | 0.129 | 1.4472 | 0 | 1.38329 | 0.09993 | 1.44 | 0 | 1.63 | 0 | 1.5616 | 0.01017 | 1.94314 | 0 | 1.93872 | 0 | 1.88 | 0.000820012
789 | 1 | 0 | 2.65752 | 8.51896 | 3.39 | 3.106 | 0.13 | 2.92 | 3.91 | 0.127 | 1.4472 | 0 | 1.38329 | 0.10022 | 1.45 | 0 | 1.63 | 0 | 1.5598 | 0.00962 | 1.94437 | 0 | 1.93847 | 0 | 1.88 | 0.000786148
790 | 1 | 0 | 2.65984 | 8.51339 | 3.39 | 3.11 | 0.13 | 2.92 | 3.9 | 0.124 | 1.4472 | 0 | 1.38329 | 0.1005 | 1.45 | 0 | 1.63 | 0 | 1.5591 | 0.00963 | 1.94366 | 0 | 1.93822 | 0 | 1.88 | 0.000752216
791 | 1 | 0 | 2.66216 | 8.50781 | 3.4 | 3.114 | 0.13 | 2.92 | 3.895 | 0.121 | 1.4472 | 0 | 1.38205 | 0.10079 | 1.45 | 0 | 1.63 | 0 | 1.5601 | 0.00964 | 1.94244 | 0 | 1.93797 | 0 | 1.88 | 0.0006758996
792 | 1 | 0 | 2.66448 | 8.50224 | 3.41 | 3.118 | 0.13 | 2.92 | 3.89 | 0.1185 | 1.4471 | 0 | 1.38041 | 0.10108 | 1.45 | 0 | 1.63 | 0 | 1.5594 | 0.00965 | 1.94096 | 0 | 1.93772 | 0 | 1.87 | 0.0005995832
793 | 1 | 0 | 2.66681 | 8.49666 | 3.41 | 3.122 | 0.13 | 2.92 | 3.89 | 0.116 | 1.4471 | 0 | 1.37876 | 0.10136 | 1.45 | 0 | 1.63 | 0 | 1.5579 | 0.010112 | 1.93854 | 0 | 1.93747 | 0 | 1.87 | 0.0005407088
794 | 1 | 0 | 2.66913 | 8.49109 | 3.42 | 3.126 | 0.13 | 2.92 | 3.89 | 0.11433 | 1.4471 | 0 | 1.37731 | 0.10165 | 1.45 | 0 | 1.63 | 0 | 1.5554 | 0.010679 | 1.93612 | 0 | 1.93723 | 0 | 1.87 | 0.0004818344
795 | 1 | 0 | 2.67145 | 8.48552 | 3.4267 | 3.13 | 0.13 | 2.92 | 3.875 | 0.11267 | 1.4471 | 0 | 1.37731 | 0.10193 | 1.45 | 0 | 1.63 | 0 | 1.5548 | 0.01026 | 1.93521 | 0 | 1.937 | 0 | 1.87 | 0.0004236128
796 | 1 | 0 | 2.67377 | 8.47994 | 3.43 | 3.134 | 0.13 | 2.92 | 3.86 | 0.111 | 1.4471 | 0 | 1.37731 | 0.10222 | 1.45 | 0 | 1.63 | 0 | 1.5556 | 0.0097 | 1.93521 | 0 | 1.93677 | 0 | 1.87 | 0.0003653912
797 | 1 | 0 | 2.6761 | 8.47437 | 3.43 | 3.138 | 0.13 | 2.92 | 3.86 | 0.108 | 1.447 | 0 | 1.37731 | 0.10251 | 1.45 | 0 | 1.63 | 0 | 1.5556 | 0.00857 | 1.93519 | 0 | 1.93654 | 0 | 1.87 | 0.0002718776
798 | 1 | 0 | 2.67842 | 8.46879 | 3.44 | 3.142 | 0.13 | 2.92 | 3.86 | 0.105 | 1.447 | 0 | 1.37731 | 0.10279 | 1.45 | 0 | 1.63 | 0 | 1.5545 | 0.0091303 | 1.934 | 0 | 1.93631 | 0 | 1.87 | 0.000178364
799 | 1 | 0 | 2.68074 | 8.46322 | 3.44 | 3.146 | 0.13 | 2.92 | 3.86 | 0.1035 | 1.447 | 0 | 1.37731 | 0.10308 | 1.45 | 0 | 1.63 | 0 | 1.5518 | 0.00881 | 1.9328 | 0 | 1.93607 | 0 | 1.87 | 0.000188258
800 | 1 | 0 | 2.68306 | 8.45765 | 3.45 | 3.15 | 0.13 | 2.92 | 3.86 | 0.102 | 1.447 | 0 | 1.37731 | 0.10336 | 1.45 | 0 | 1.63 | 0 | 1.5489 | 0.00965 | 1.93207 | 0 | 1.93584 | 0 | 1.87 | 0.000198152