## PMMA_nk_cauchy
Cauchy Optical Constants
Wavelength (nm) | Index of Refraction '\in\n' | Extinction Coefficient '\ik\n' | Cauchy Parameters for PMMA nk
300 | 1.5301 | 0 | An = 1.4781 +- 0.00026
310 | 1.5269 | 0 | Bn = 0.0048398 =-0.000079
320 | 1.524 | 0 | Cn = -0.00001419614 +-0.00000815
330 | 1.5213 | 0
340 | 1.5189 | 0
350 | 1.5167 | 0
360 | 1.5146 | 0
370 | 1.5127 | 0
380 | 1.5109 | 0
390 | 1.5093 | 0
400 | 1.5078 | 0
410 | 1.5064 | 0
420 | 1.5051 | 0
430 | 1.5039 | 0
440 | 1.5027 | 0
450 | 1.5017 | 0
460 | 1.5007 | 0
470 | 1.4997 | 0
480 | 1.4988 | 0
490 | 1.498 | 0
500 | 1.4972 | 0
510 | 1.4965 | 0
520 | 1.4958 | 0
530 | 1.4951 | 0
540 | 1.4945 | 0
550 | 1.4939 | 0
560 | 1.4934 | 0
570 | 1.4929 | 0
580 | 1.4924 | 0
590 | 1.4919 | 0
600 | 1.4914 | 0
610 | 1.491 | 0
620 | 1.4906 | 0
630 | 1.4902 | 0
640 | 1.4898 | 0
650 | 1.4895 | 0
660 | 1.4891 | 0
670 | 1.4888 | 0
680 | 1.4885 | 0
690 | 1.4882 | 0
700 | 1.4879 | 0
710 | 1.4876 | 0
720 | 1.4874 | 0
730 | 1.4871 | 0
740 | 1.4869 | 0
750 | 1.4867 | 0
760 | 1.4864 | 0
770 | 1.4862 | 0
780 | 1.486 | 0
790 | 1.4858 | 0
800 | 1.4856 | 0
810 | 1.4854 | 0
820 | 1.4853 | 0
830 | 1.4851 | 0
840 | 1.4849 | 0
850 | 1.4848 | 0
860 | 1.4846 | 0
870 | 1.4845 | 0
880 | 1.4843 | 0
890 | 1.4842 | 0
900 | 1.4841 | 0
910 | 1.4839 | 0
920 | 1.4838 | 0
930 | 1.4837 | 0
940 | 1.4836 | 0
950 | 1.4834 | 0
960 | 1.4833 | 0
970 | 1.4832 | 0
980 | 1.4831 | 0
990 | 1.483 | 0
1000 | 1.4829 | 0
1010 | 1.4828 | 0
1020 | 1.4827 | 0
1030 | 1.4826 | 0
1040 | 1.4826 | 0
1050 | 1.4825 | 0
1060 | 1.4824 | 0
1070 | 1.4823 | 0
1080 | 1.4822 | 0
1090 | 1.4822 | 0
1100 | 1.4821 | 0
1110 | 1.482 | 0
1120 | 1.4819 | 0
1130 | 1.4819 | 0
1140 | 1.4818 | 0
1150 | 1.4818 | 0
1160 | 1.4817 | 0
1170 | 1.4816 | 0
1180 | 1.4816 | 0
1190 | 1.4815 | 0
1200 | 1.4815 | 0
1210 | 1.4814 | 0
1220 | 1.4813 | 0
1230 | 1.4813 | 0
1240 | 1.4812 | 0
1250 | 1.4812 | 0
1260 | 1.4811 | 0
1270 | 1.4811 | 0
1280 | 1.481 | 0
1290 | 1.481 | 0
1300 | 1.481 | 0
1310 | 1.4809 | 0
1320 | 1.4809 | 0
1330 | 1.4808 | 0
1340 | 1.4808 | 0
1350 | 1.4808 | 0
1360 | 1.4807 | 0
1370 | 1.4807 | 0
1380 | 1.4806 | 0
1390 | 1.4806 | 0
1400 | 1.4806 | 0
1410 | 1.4805 | 0
1420 | 1.4805 | 0
1430 | 1.4805 | 0
1440 | 1.4804 | 0
1450 | 1.4804 | 0
1460 | 1.4804 | 0
1470 | 1.4803 | 0
1480 | 1.4803 | 0
1490 | 1.4803 | 0
1500 | 1.4802 | 0
1510 | 1.4802 | 0
1520 | 1.4802 | 0
1530 | 1.4802 | 0
1540 | 1.4801 | 0
1550 | 1.4801 | 0
1560 | 1.4801 | 0
1570 | 1.4801 | 0
1580 | 1.48 | 0
1590 | 1.48 | 0
1600 | 1.48 | 0
1610 | 1.48 | 0
1620 | 1.4799 | 0
1630 | 1.4799 | 0
1640 | 1.4799 | 0
1650 | 1.4799 | 0
1660 | 1.4799 | 0
1670 | 1.4798 | 0
1680 | 1.4798 | 0
1690 | 1.4798 | 0
1700 | 1.4798 | 0
1710 | 1.4798 | 0
1720 | 1.4797 | 0
1730 | 1.4797 | 0
1740 | 1.4797 | 0
1750 | 1.4797 | 0
1760 | 1.4797 | 0
1770 | 1.4796 | 0
1780 | 1.4796 | 0
1790 | 1.4796 | 0
1800 | 1.4796 | 0
1810 | 1.4796 | 0
1820 | 1.4796 | 0
1830 | 1.4795 | 0
1840 | 1.4795 | 0
1850 | 1.4795 | 0
1860 | 1.4795 | 0
1870 | 1.4795 | 0
1880 | 1.4795 | 0
1890 | 1.4795 | 0
1900 | 1.4794 | 0
1910 | 1.4794 | 0
1920 | 1.4794 | 0
1930 | 1.4794 | 0
1940 | 1.4794 | 0
1950 | 1.4794 | 0
1960 | 1.4794 | 0
1970 | 1.4793 | 0
1980 | 1.4793 | 0
1990 | 1.4793 | 0
2000 | 1.4793 | 0
2010 | 1.4793 | 0
2020 | 1.4793 | 0
2030 | 1.4793 | 0
2040 | 1.4793 | 0
2050 | 1.4793 | 0
2060 | 1.4792 | 0
2070 | 1.4792 | 0
2080 | 1.4792 | 0
2090 | 1.4792 | 0
2100 | 1.4792 | 0
2110 | 1.4792 | 0
2120 | 1.4792 | 0
2130 | 1.4792 | 0
2140 | 1.4792 | 0
2150 | 1.4791 | 0
2160 | 1.4791 | 0
2170 | 1.4791 | 0
2180 | 1.4791 | 0
2190 | 1.4791 | 0
2200 | 1.4791 | 0
2210 | 1.4791 | 0
2220 | 1.4791 | 0
2230 | 1.4791 | 0
2240 | 1.4791 | 0
2250 | 1.4791 | 0
2260 | 1.479 | 0
2270 | 1.479 | 0
2280 | 1.479 | 0
2290 | 1.479 | 0
2300 | 1.479 | 0
2310 | 1.479 | 0
2320 | 1.479 | 0
2330 | 1.479 | 0
2340 | 1.479 | 0
2350 | 1.479 | 0
2360 | 1.479 | 0
2370 | 1.479 | 0
2380 | 1.479 | 0
2390 | 1.4789 | 0
2400 | 1.4789 | 0
2410 | 1.4789 | 0
2420 | 1.4789 | 0
2430 | 1.4789 | 0
2440 | 1.4789 | 0
2450 | 1.4789 | 0
2460 | 1.4789 | 0
2470 | 1.4789 | 0
2480 | 1.4789 | 0
2490 | 1.4789 | 0
2500 | 1.4789 | 0