## Sheet1
wavelength(nm) | a(/cm) | absorption depth (microns) | n | k | Reflection
2066.667 |  |  | 1.064 | 14.4 | 0.9798885
1907.692 |  |  | 0.987875 | 13.155 | 0.9776759
1771.429 |  |  | 0.844 | 12.2 | 0.9778245
1653.333 |  |  | 0.672625 | 11.445 | 0.9798895
1550 |  |  | 0.514 | 10.8 | 0.9827128
1458.824 |  |  | 0.438563 | 10.11437 | 0.983192
1377.778 |  |  | 0.396 | 9.48 | 0.9827487
1305.263 |  |  | 0.36 | 8.95375 | 0.9824431
1240 |  |  | 0.329 | 8.49 | 0.9821792
1180.952 |  |  | 0.287375 | 8.060625 | 0.9827483
1127.273 |  |  | 0.251 | 7.67 | 0.9833758
1078.261 |  |  | 0.235375 | 7.31375 | 0.9828871
1033.333 |  |  | 0.226 | 6.99 | 0.9820504
992 |  |  | 0.212625 | 6.6975 | 0.9816414
953.8462 |  |  | 0.198 | 6.43 | 0.9814867
918.5185 |  |  | 0.179875 | 6.183125 | 0.9818414
885.7143 |  |  | 0.163 | 5.95 | 0.982261
855.1724 |  |  | 0.151938 | 5.720624 | 0.9821525
826.6667 |  |  | 0.145 | 5.5 | 0.9816229
800 |  |  | 0.142563 | 5.28875 | 0.9805217
775 |  |  | 0.143 | 5.09 | 0.9789818
751.5152 |  |  | 0.145875 | 4.908125 | 0.97703
729.4118 |  |  | 0.148 | 4.74 | 0.9751109
708.5714 |  |  | 0.144313 | 4.58625 | 0.9741642
688.8889 |  |  | 0.14 | 4.44 | 0.9733501
670.2703 |  |  | 0.140063 | 4.293125 | 0.971605
652.6316 |  |  | 0.14 | 4.15 | 0.9697658
635.8974 |  |  | 0.136125 | 4.010625 | 0.9686635
620 |  |  | 0.131 | 3.88 | 0.9679188
604.878 |  |  | 0.1255 | 3.76625 | 0.967511
590.4762 |  |  | 0.121 | 3.66 | 0.9669675
576.7442 |  |  | 0.119313 | 3.55375 | 0.9656208
563.6364 |  |  | 0.12 | 3.45 | 0.9635172
551.1111 |  |  | 0.124375 | 3.348125 | 0.9601176
539.1304 |  |  | 0.129 | 3.25 | 0.9564084
527.6596 |  |  | 0.130063 | 3.159375 | 0.9537911
516.6667 |  |  | 0.13 | 3.07 | 0.95141
506.1224 |  |  | 0.129938 | 2.97375 | 0.9486408
496 |  |  | 0.13 | 2.88 | 0.9456709
486.2745 |  |  | 0.13025 | 2.798125 | 0.9427911
476.9231 |  |  | 0.132 | 2.72 | 0.9391693
467.9245 |  |  | 0.137313 | 2.64 | 0.9335294
459.2593 |  |  | 0.144 | 2.56 | 0.9267393
450.9091 |  |  | 0.151063 | 2.47875 | 0.9191003
442.8571 |  |  | 0.157 | 2.4 | 0.9115325
435.0877 |  |  | 0.1585 | 2.329375 | 0.9063254
427.5862 |  |  | 0.16 | 2.26 | 0.9008244
420.339 |  |  | 0.166688 | 2.18625 | 0.8914235
413.3333 |  |  | 0.173 | 2.11 | 0.8812635
406.5574 |  |  | 0.172625 | 2.029375 | 0.874304
400 |  |  | 0.173 | 1.95 | 0.8663687
393.6508 |  |  | 0.182 | 1.87875 | 0.8522375
387.5 |  |  | 0.192 | 1.81 | 0.8364901
381.5385 |  |  | 0.198063 | 1.735 | 0.8217888
375.7576 |  |  | 0.2 | 1.67 | 0.8108255
370.1493 |  |  | 0.192063 | 1.641875 | 0.8133847
364.7059 |  |  | 0.186 | 1.61 | 0.8139393
359.4203 |  |  | 0.194813 | 1.53375 | 0.7938469
354.2857 |  |  | 0.209 | 1.44 | 0.7635266
349.2958 |  |  | 0.221438 | 1.34525 | 0.7317211
344.4444 |  |  | 0.238 | 1.24 | 0.6899269
339.726 |  |  | 0.253313 | 1.120687 | 0.6415466
335.1351 |  |  | 0.294 | 0.986 | 0.5556617
330.6667 |  |  | 0.388125 | 0.818563 | 0.4021802
326.3158 |  |  | 0.526 | 0.663 | 0.2399517
322.0779 |  |  | 0.719062 | 0.554375 | 0.118393
317.9487 |  |  | 0.932 | 0.504 | 0.06487669
313.9241 |  |  | 1.142062 | 0.550875 | 0.06615944
310 |  |  | 1.323 | 0.647 | 0.08993011
306.1728 |  |  | 1.4325 | 0.761063 | 0.1179558
302.439 |  |  | 1.496 | 0.882 | 0.1461114
298.7952 |  |  | 1.519375 | 0.988813 | 0.1703073
295.2381 |  |  | 1.519 | 1.08 | 0.1911351
291.7647 |  |  | 1.513563 | 1.143 | 0.2059422
288.3721 |  |  | 1.502 | 1.19 | 0.2173113
285.0575 |  |  | 1.490125 | 1.22875 | 0.2269682
281.8182 |  |  | 1.476 | 1.26 | 0.2350524
278.6517 |  |  | 1.459188 | 1.288125 | 0.2426561
275.5556 |  |  | 1.441 | 1.31 | 0.2489492
272.5275 |  |  | 1.422312 | 1.321875 | 0.2528843
269.5652 |  |  | 1.404 | 1.33 | 0.2559733
266.6667 |  |  | 1.3875 | 1.34125 | 0.259912
263.8298 |  |  | 1.372 | 1.35 | 0.2632453
261.0526 |  |  | 1.356938 | 1.35125 | 0.2646352
258.3333 |  |  | 1.343 | 1.35 | 0.2653323
255.6701 |  |  | 1.331063 | 1.35 | 0.2662635
253.0612 |  |  | 1.32 | 1.35 | 0.2671654
250.5051 |  |  | 1.308563 | 1.350625 | 0.2683104
248 |  |  | 1.298 | 1.35 | 0.2690725
245.5446 |  |  | 1.289687 | 1.345625 | 0.2686126
243.1373 |  |  | 1.282 | 1.34 | 0.2677554
240.7767 |  |  | 1.273437 | 1.335 | 0.2671647
238.4615 |  |  | 1.265 | 1.33 | 0.2665737
236.1905 |  |  | 1.257188 | 1.325 | 0.2659316
233.9623 |  |  | 1.25 | 1.32 | 0.2652353
231.7757 |  |  | 1.244 | 1.314687 | 0.2643339
229.6296 |  |  | 1.238 | 1.31 | 0.2636151
227.5229 |  |  | 1.230688 | 1.307187 | 0.26358
225.4545 |  |  | 1.223 | 1.305 | 0.2637801
223.4234 |  |  | 1.215688 | 1.3025 | 0.263864
221.4286 |  |  | 1.208 | 1.3 | 0.2640052
219.469 |  |  | 1.199125 | 1.2975 | 0.2643018
217.5439 |  |  | 1.19 | 1.295 | 0.2646519
215.6522 |  |  | 1.181875 | 1.292813 | 0.2649967
213.7931 |  |  | 1.173 | 1.29 | 0.2652711
211.9658 |  |  | 1.161438 | 1.285312 | 0.2653592
210.1695 |  |  | 1.149 | 1.28 | 0.2654158
208.4034 |  |  | 1.137188 | 1.275 | 0.2655245
206.6667 |  |  | 1.125 | 1.27 | 0.2657287
204.9587 |  |  | 1.111625 | 1.265625 | 0.266347
203.2787 |  |  | 1.098 | 1.26 | 0.2666805
201.626 |  |  | 1.084812 | 1.25125 | 0.2660355
200 |  |  | 1.072 | 1.24 | 0.2645929
198.4 |  |  | 1.059625 | 1.225625 | 0.2621268
196.8254 |  |  | 1.048 | 1.21 | 0.2591551
195.2756 |  |  | 1.0375 | 1.194375 | 0.2559975
193.75 |  |  | 1.028 | 1.18 | 0.2530677
192.2481 |  |  | 1.0195 | 1.168125 | 0.2507665
190.7692 |  |  | 1.012 | 1.16 | 0.2495009
189.313 |  |  | 1.00425 | 1.149375 | 0.2474824
187.8788 |  |  | 0.995 | 1.13 | 0.2429034